## Sheet1
Title | Goal Statement | Constraints | Materials | Methods | KG Graph Data
Self–healing core–shell nanofibers for corrosion protective coatings for offshore structures | Develop a scalable extrinsic self-healing coating system for corrosion protection of metallic structures in offshore environments. | 1) The material should incorporate a self-healing mechanism triggered by a simple environmental factor (e.g., water). 2) The self-healing material should allow multiple healing events. 3) The coating must maintain its structural integrity and protective capabilities even after mechanical damage 4) The material should be compatible with scalable application techniques 5) The healing mechanism should not rely on complex multi-component reactions but rather a single-component system | Materials: Core–shell nanofibers synthesized using coaxial electrospinning. Organosilane compounds, specifically silyl esters, used as the self-healing agent. Metallic substrates (e.g., steel) for corrosion testing. | Coaxial electrospinning of core–shell nanofibers: The self-healing material was developed using coaxial electrospinning to create core–shell nanofibers with an organosilane compound (silyl ester) as the healing agent. Overcoming scalability challenges with spray painting: A viable spray-painting technique to apply the nanofiber-based coating, making it scalable for large structures. Spray painting ability was achieved by prior dispersion of the nanofibres. Incorporation of water-reactive organosilanes: Water-reactive organosilane (silyl ester) was incorporated as the healing agent within the core of the nanofibers, allowing the coating to heal upon exposure to water without requiring any additional catalysts. | { "KG Suggested Materials": { "Aluminum": "Aluminum is known for its corrosion resistance and is commonly used in offshore environments.", "Graphene": "Graphene has excellent barrier properties and mechanical strength, making it suitable for self-healing coatings.", "Epoxy": "Epoxy is widely used in coatings for its strong adhesion and durability, essential for corrosion protection.", "Zinc": "Zinc is often used in coatings for its sacrificial protection properties, which are beneficial for corrosion resistance." }, "KG Suggested Properties": { "Corrosion Resistance": "Essential for protecting metallic structures in corrosive offshore environments.", "Barrier Properties": "Important for preventing the ingress of corrosive agents like water and salts.", "Mechanical Property": "Necessary to ensure the coating can withstand mechanical damage and maintain its integrity.", "Adhesions": "Critical for ensuring the coating remains attached to the substrate, especially in harsh conditions." } }
Ultrafast underwater self-healing piezo-ionic elastomer via dynamic hydrophobic-hydrolytic domains | Design an advanced self-healing material for use in aquatic environments. | 1) The material must exhibit ultrafast self-healing properties in both aquatic and ambient environments, ensuring high self-healing efficiencies. 2) The material should incorporate mechanisms to achieve efficient water resistance and controlled self-healing in aquatic conditions. 3) The material needs to demonstrate high pressure sensitivity and effective response to external mechanical stimuli. 4) The design should include dynamic bonding mechanisms that facilitate rapid and efficient self-healing. 5) The material should successfully integrate self-healing and sensing capabilities, making it suitable for use in challenging environments such as underwater applications. 6) The material should not inhibit signal transmission in aquatic conditions. | Materials: Hydrophobic C–F side groups and hydrolytic boronate ester groups within a polyurethane (PU) matrix. 1-butyl-3-methylimidazolium bis(trifluoromethylsulfonyl)imide ([BMIM]+[TFSI]–) ionic liquid for initiating piezo-ionic mechanisms. Polyurethane (PU) matrix as the base polymer. | Molecular engineering of piezo-ionic elastomer: The material was developed by incorporating hydrophobic C–F side groups and hydrolytic boronate ester bonds into a polyurethane (PU) matrix to achieve self-healing properties and mechanosensitive ion channels. Optimization of hydrophobic and hydrolytic domains: The hydrophobic C–F groups and boronate ester bonds are engineered to allow controlled water ingress, enhancing self-healing capabilities by repelling excess water while permitting small quantities to accelerate the healing process through reversible hydrolysis. Incorporation of ionic liquid: The introduction of 1-butyl-3-methylimidazolium bis(trifluoromethylsulfonyl)imide ([BMIM]+[TFSI]–) ionic liquid initiated piezo-ionic mechanisms, enabling mechanosensitive ion trap and release behavior, enhancing the material’s pressure sensitivity. | { "KG Suggested Materials": {}, "KG Suggested Properties": {} }
Autonomous self-healing supramolecular polymer transistors for skin electronics | Develop a stretchable self-healing field-effect transistor that can autonomously recover from mechanical damage while maintaining stable electrical performance. | 1) The transistor must have the ability to autonomously self-heal from micron-scale damage (up to 4 μm) without requiring external interventions such as heat or solvent treatments. 2) The material must exhibit high elasticity and resilience to strain (up to 30% biaxial strain) while maintaining stable electrical characteristics. 3) The transistors should operate at a low drain voltage (e.g., −1 V) to be suitable for low-power applications. 4) The design must be scalable to fabricate complex circuits like logic gates (e.g., NAND, NOR gates) and active-matrix arrays | Supramolecular self-healing polymer matrix used in conductor, semiconductor, and dielectric layers. Semiconducting polymers or vapor-deposited metal nanoclusters for the active material blend. Electrically insulating supramolecular polymer. | Development of a supramolecular self-healing polymer matrix: The active material for the stretchable polymer transistor was developed using a supramolecular self-healing polymer that serves as the matrix for all active layers (conductor, semiconductor, and dielectric), enabling efficient adhesion and charge transport under strain. Blending with semiconducting polymers or vapor-deposited metal nanoclusters: To maintain electrical performance, the insulating supramolecular polymer was blended with either semiconducting polymers or metal nanoclusters, providing the necessary conductivity for the transistor's operation. Fabrication of self-healing transistors and logic gates: The supramolecular polymer-based transistors were fabricated into skin-like circuits, including key components like NAND and NOR gates, as well as inverters, which are critical for developing autonomous logic circuits. Autonomous self-healing under ambient conditions: The transistors are capable of autonomously self-healing micron-scale damage (up to 4 μm) without external heat or solvent treatments Testing of strain resilience and electrical performance: The transistors were tested under 30% biaxial strain, demonstrating that their performance remains stable, even after mechanical damage | { "KG Suggested Materials": {}, "KG Suggested Properties": {} }
Antibacterial and self-healing sepiolite-based hybrid hydrogel for hemostasis and wound healing | Develop a self-healing hydrogel that exhibits strong mechanical properties, biocompatibility, and effective antibacterial and hemostatic performance for wound healing applications. | 1) The hydrogel must exhibit favorable biocompatibility, ensuring it is safe for use in wound healing applications. 2) The hydrogel should possess exceptional mechanical properties, including toughness and strong adhesion, to effectively support wound healing. 3) The material must demonstrate effective antibacterial properties, targeting common bacteria such as Staphylococcus aureus and Escherichia coli, to prevent infection during the healing process. 4) The hydrogel should facilitate fast hemostasis, making it suitable for applications where rapid cessation of bleeding is critical. 5) The hydrogel should incorporate nanoparticles to enhance its mechanical and antibacterial properties, ensuring that these nanoparticles are well-dispersed to avoid compromising the material's performance. | Materials: Polyvinyl alcohol (PVA) as the base material for the hydrogel. CuxO nanoparticles for antibacterial properties. Sepiolite as a reinforcing agent to improve toughness, self-healing, and adhesion properties. | Preparation of Sepiolite/CuxO Composites: A simple and low-cost solid-phase method is used to prepare sepiolite/CuxO composites. Sepiolite, a natural clay mineral with a high surface area, was combined with CuxO nanoparticles to enhance antibacterial properties. Incorporation of Sepiolite/CuxO into PVA Hydrogel: The sepiolite/CuxO composite was introduced into a polyvinyl alcohol (PVA) matrix to form a hybrid hydrogel. This combination improves the toughness, self-healing, and adhesion properties of the PVA hydrogel. | { "KG Suggested Materials": { "Silver": "Silver is known for its strong antibacterial properties, which is crucial for preventing bacterial growth in wound healing applications.", "PLGA": "PLGA (Poly(lactic-co-glycolic acid)) is biodegradable and biocompatible, making it suitable for in vivo applications and supporting the wound healing process.", "PCL": "PCL (Polycaprolactone) is another biodegradable polymer that provides mechanical strength and supports tissue regeneration.", "PEG": "PEG (Polyethylene glycol) is biocompatible and can enhance the mechanical properties and stability of hydrogels.", "PVA": "PVA (Polyvinyl alcohol) is known for its good mechanical properties and biocompatibility, making it suitable for wound healing applications." }, "KG Suggested Properties": { "Mechanical Property": "Strong mechanical properties are essential for the hydrogel to withstand physical stress and provide structural support to the wound.", "Biocompatible": "Biocompatibility ensures that the hydrogel does not cause adverse reactions when used in vivo.", "Antibacterial Activity": "Effective antibacterial activity is crucial for preventing infections in the wound area.", "Biodegradable": "Biodegradability ensures that the hydrogel can be safely broken down and absorbed by the body over time.", "Adhesions": "Good adhesion properties are necessary for the hydrogel to stay in place and cover the wound effectively.", "Antimicrobial": "Antimicrobial properties help in preventing the growth of a wide range of microorganisms, further protecting the wound from infections.", "Healing": "The hydrogel should support the natural wound healing process, promoting tissue regeneration and repair." } }
Interfacial self-healing polymer electrolytes for long-cycle solid-state lithium-sulfur batteries | Develop a self-healing polymer electrolyte for long-cycle solid-state lithium-sulfur batteries | 1) The electrolyte must exhibit excellent interfacial self-healing capabilities to repair solid/solid interfacial defects during battery cycling, ensuring stable long-term performance. 2) The solid-state electrolyte should have enhanced ionic conductivity to facilitate efficient ion transport between the electrodes, critical for maintaining battery performance. 3) The design should focus on integrating the electrode and electrolyte into a unified structure to improve interfacial contact and reduce interfacial resistance 4) The electrolyte and overall battery system must support prolonged cycling stability, with minimal capacity loss over extended cycles. 5) The electrolyte should be compatible with Li-metal anodes and sulfur-based cathodes, ensuring high energy densities and safe operation. | Poly(ether-urethane)-based solid-state polymer electrolyte with dynamic covalent disulfide bonds and hydrogen bonds. Li-metal anode and sulfur-based cathode (including sulfurized polyacrylonitrile (SPAN) and sulfur/carbon black (S@CB)). | Design of Poly(ether-urethane)-based Solid-State Polymer Electrolyte (SPE): A solid-state polymer electrolyte (SPE) was developed using poly(ether-urethane) with dynamic covalent disulfide bonds and hydrogen bonds to enhance both ionic conductivity and interfacial self-healing capabilities, which help to repair interfacial defects. Incorporation of Ether-Oxygen and Carbonyl Functional Groups: The poly(ether-urethane) structure contains abundant ether-oxygen and carbonyl groups, which aid in the dissociation of lithium salts and improve the overall ionic conductivity of the electrolyte. Assembly of Integrated Solid-State Li-metal Batteries: Full cells were assembled using the poly(ether-urethane)-based SPE and integrated with lithium metal anodes and sulfur-based cathodes, creating an integrated electrode/electrolyte structure that improves interfacial contact. | { "KG Suggested Materials": {}, "KG Suggested Properties": {} }
A self-healing multispectral transparent adhesive peptide glass | Develop a self-healing multispectral transparent adhesive peptide glass. | 1) The material must form an amorphous, glass-like structure through non-covalent self-organization, preventing long-range crystallization. 2) The material should maintain a balance between high rigidity and the ability to undergo self-healing at room temperature. 3) The self-healing mechanism should not require external heat, leveraging molecular mobility at ambient conditions. 4) The material should be optically transparent across a wide spectral range, from visible to mid-infrared. 5) The glassy phase should exhibit stability in various environmental conditions, including temperature ranges around glass transition points. | Tyrosine tripeptide (YYY) Water (as a structural component through hydrogen bonding) | Synthesis of the Supramolecular Glass: The supramolecular amorphous glass was developed by allowing an aqueous solution of the aromatic tripeptide YYY to spontaneously self-assemble into a glassy structure through evaporation, resulting in a non-crystalline, transparent material. Incorporation of Structural Water for Cross-Linking: Structural water molecules were introduced during the assembly process, forming strong hydrogen bonds with the peptide. These non-covalent interactions helped stabilize the amorphous structure and contributed to the material’s self-healing ability. | { "KG Suggested Materials": {}, "KG Suggested Properties": {} }
Highly Stretchable, Self-Healing, and Sensitive E‑Skins at −78 °C for Polar Exploration | Design a self-healing, stretchable electronic skin (e-skin) that functions at ultralow temperatures, enabling sensitive touch sensing and durability for robotic applications in extreme polar environments. | 1) The material must maintain high stretchability and self-healing capability at ultralow temperatures, specifically as low as −78 °C. 2) The elastomeric substrate should have a low glass transition temperature (Tg) and brittleness temperature (Tb), ensuring flexibility at extreme cold conditions. 3) The material must maintain its functionality, including sensitive touch sensation and pressure responsiveness, after damage and self-healing at −78 °C. 4) The conductor used should retain flexibility and fluidity at sub-freezing temperatures, addressing challenges typically faced by liquid metals or other common flexible conductors in cold environments. | Poly(dimethylsiloxane) (PDMS) supramolecular polymers Quadruple H-bonding motifs (2-ureido-4-pyrimidinone; UPy) Side-chain UPy units Man-made electric ink S-UD elastomer (side-chain UPy variant) M-UD elastomer (main-chain UPy variant) | Design of Elastomeric Substrate with UPy Units: The elastomeric substrate was developed using poly(dimethylsiloxane) (PDMS) as the backbone, known for its low glass transition temperature (Tg of -127°C) and low brittleness temperature (Tb of -150°C). Multiple dynamic hydrogen bonds, including quadruple H-bond units (UPy), were introduced into the polymer backbone for rapid kinetic reversibility and self-healing capabilities at ultralow temperatures. Two types of elastomers were synthesized: one with UPy units in the side chains (S-UD) and the other with UPy units in the main chains (M-UD). A robotic e-skin was fabricated using the S-UD elastomer combined with a specially designed self-healing conductor. This e-skin was constructed to tolerate temperatures as low as -78°C while maintaining flexibility, self-healing, and pressure-sensing capabilities. | { "KG Suggested Materials": {}, "KG Suggested Properties": {} }
Multifunctional bio-based waterborne polyurethane with excellent transparency, strength, abrasion resistance, and antimicrobial properties | Develop bio-based waterborne polyurethanes (BWPUs) that exhibit excellent mechanical properties, transparency, wear resistance, and antimicrobial performance while reducing dependence on petrochemical resources. | 1) The material must be waterborne and eco-friendly, with low toxicity and reduced volatile organic compound (VOC) emissions compared to solvent-based coatings. 2) The material should exhibit excellent mechanical properties, such as high tensile strength, wear resistance, and transparency, to maintain the appearance and protect substrates over a long service life. 3) The primary raw materials for synthesizing the waterborne polyurethane (WPU) must be bio-based, reducing dependence on petroleum resources. 4)The material must maintain high low-temperature resistance and non-hydrolysable characteristics, making it suitable for varied environmental conditions. 5) The formulation should allow tunable properties, such as mechanical strength and phase separation, through modification of the isocyanate index (R-values) and raw material proportions. | Bio-based poly(trimethylene ether) glycol (PO3G) Isophorone diisocyanate (IPDI) 1,4-butanediol (BDO) Dihydroxymethylbutanoic acid (DMBA) Triethylamine (TEA) | Synthesis of Bio-Based Waterborne Polyurethanes (BWPUs): A series of BWPUs were synthesized using bio-based poly(trimethylene ether) glycol (PO3G) as the polyol, isophorone diisocyanate (IPDI) as the isocyanate, along with 1,4-butanediol (BDO), dihydroxymethylbutanoic acid (DMBA), and triethylamine (TEA). The equivalent ratios of isocyanate to hydroxyl (R-values) were varied to investigate the effect on structure and performance. | { "KG Suggested Materials": {}, "KG Suggested Properties": {} }
Rapid Self-Healing Hydrogel with Ultralow Electrical Hysteresis for Wearable Sensing | Develop a self-healing hydrogel for wearable sensing applications that offers rapid recovery from damage, ultralow electrical hysteresis, and high deformability. | 1) The material must exhibit rapid self-healing, to ensure timely restoration of both mechanical and electrical functions. 2) The hydrogel must possess ultralow electrical hysteresis under cyclic strains, ensuring minimal energy dissipation during repetitive movements. 3) The material should be highly deformable, with the ability to stretch over 10,000%, while maintaining mechanical integrity in complex, nonaxial deformations such as twisting, bending, and pressing. 4) The hydrogel must have high ionic and electrical conductivity and exhibit strong self-adhesiveness to human skin for effective use in wearable applications. 5) The material must maintain durability and functionality over long-term use, suitable for monitoring physiological activities such as facial expressions, joint movements, and electrophysiological signals (ECG, EMG, EOG). | Poly(3,4-ethylenedioxythiophene)/polystyrenesulfonate (PEDOT/PSS) Poly(vinyl alcohol) (PVA) Borax Glycerol | Synthesis of the Self-Healing Hydrogel: The hydrogel was synthesized using a dynamic network of poly(3,4-ethylenedioxythiophene)/polystyrene sulfonate (PEDOT/PSS), poly(vinyl alcohol) (PVA), borax, and glycerol. This combination enhances both ionic and electrical conductivity, while the multiple hydroxyl groups in glycerol provide numerous healing sites, facilitating rapid self-repair. | { "KG Suggested Materials": {}, "KG Suggested Properties": {} }
Improved ablation resistance of silicone/phenolic hybrid resin coatings with Zr-Si-O glass as anti-ablation layer | Develop a high-performance silicone/phenolic hybrid resin coating with enhanced heat resistance and ablative properties for next-generation space vehicles. | 1) The material should be able to withstand extremely high temperatures and maintain its protective properties in high-stress environments, such as during ablation. 2) The resin must have a uniform structure that prevents weak points from forming, ensuring mechanical stability and resistance to environmental degradation. 3) Upon exposure to high temperatures, the material should form a protective, stable barrier that prevents heat and gas penetration. 4) The material must retain its structural integrity under thermal and mechanical stress by incorporating elements that enhance its resistance to impact and erosion. 5) The synthesis process should ensure effective integration of components that improve thermal performance while maintaining uniformity and stability throughout the material. | Hyperbranched polysiloxane (HPSi) containing Si-O-Zr bond Phenolic resin (PR) Zirconium chloride octahydrate (as a zirconium source) Acetylacetone (as a ligand to control zirconium hydrolysis) Diphenyl-dimethoxysilane / 3-(triethoxysilyl)propyl methacrylate (as siloxane monomers) SiO2 and ZrO2 particles SiC (Silicon Carbide) | Synthesis of Hyperbranched Polysiloxane Containing Si-O-Zr Bonds: Hyperbranched polysiloxane (HPSi) was synthesized using zirconium chloride octahydrate as a zirconium source, acetylacetone as a ligand to control the hydrolysis rate, and diphenyl-dimethoxysilane / 3-(triethoxysilyl)propyl methacrylate as siloxane monomers. This method ensures the formation of Si-O-Zr bonds, which enhance the thermal stability of the resulting polysiloxane. Preparation of Silicone/Phenolic Hybrid Resin Coatings: The synthesized hyperbranched polysiloxane (HPSi) was introduced into a phenolic resin (PR) matrix to create silicone/phenolic hybrid resin coatings. The mixture was formulated to prevent phase separation, ensuring homogeneity between the PR and the polysiloxane. | { "KG Suggested Materials": { "Aluminum": "Aluminum is commonly used in aerospace applications due to its lightweight and high strength-to-weight ratio, which is crucial for space vehicles.", "Magnesium": "Magnesium is another lightweight material with good mechanical properties, making it suitable for aerospace applications.", "Titanium": "Titanium offers excellent strength, corrosion resistance, and high-temperature stability, which are essential for the extreme environments encountered by space vehicles.", "Carbon": "Carbon materials, such as carbon fibers, provide high strength and thermal stability, which are important for ablative properties in space vehicle coatings.", "SiC (Silicon Carbide)": "SiC is known for its high thermal conductivity, thermal stability, and resistance to thermal shock, making it an ideal candidate for enhancing heat resistance and ablative properties." }, "KG Suggested Properties": { "Mechanical Property": "Mechanical properties such as strength and toughness are critical for ensuring the structural integrity of the coating under extreme conditions.", "Microstructure": "A homogeneous microstructure is essential to prevent phase separation and ensure consistent performance of the coating.", "Strengths": "High strength is necessary to withstand the mechanical stresses encountered during space missions.", "Fracture Toughness": "Fracture toughness is important to resist cracking and failure under thermal and mechanical stresses.", "Density": "Low density is beneficial for reducing the overall weight of the space vehicle, which is a key consideration in aerospace applications.", "Corrosion Resistance": "Corrosion resistance ensures the longevity and durability of the coating in harsh space environments.", "Hardness": "High hardness contributes to the wear resistance and durability of the coating.", "Specific Strength": "Specific strength (strength-to-weight ratio) is crucial for maintaining performance while minimizing weight.", "Thermal Stability": "Thermal stability is essential for maintaining the integrity of the coating at high temperatures.", "Ablative Properties": "Ablative properties are necessary to protect the space vehicle from extreme heat and thermal degradation during re-entry." } }
Autonomous self-healing and highly stretchable polymer maltose polyborosiloxane for improving soft electronics and soft robots | Develop a highly stretchable and self-healing polymer substrate for artificial soft robots and wearable electronics that enables rapid recovery from damage in ambient, frozen, and underwater conditions. | 1) The material must have rapid self-healing properties, with recovery times as fast as 10 seconds at room temperature and up to 3 minutes under extreme conditions such as frozen (-20°C) or underwater. 2) The material should exhibit exceptional stretchability, making it highly deformable and resilient to mechanical damage. 3) The self-healing material must maintain or restore electrical conductivity after damage, specifically for applications in soft robotics and wearable electronics. 4) The material should be capable of being integrated with other substrates (such as Ecoflex) to create multifunctional systems, including sensors and soft pneumatic grippers, maintaining their functionality post-healing. 5) The healing process should not rely on external stimuli like heating or solvent swelling, allowing the material to self-repair autonomously or in ambient conditions. | Maltose polyborosiloxane (PM PBS) for the skin substrate, demonstrating self-healing and stretchable properties. Ecoflex, a polymer used to enhance the stretchability and integration of PM PBS into soft robotics systems. Silver nanowires (AgNWs), incorporated into PME composites for self-healing electrodes. Polyvinylidene fluoride-trifluoroethylene (PVDF-TrFE), used in developing a self-healing piezoelectric touch sensor. | Synthesis of Maltose Polyborosiloxane (PM PBS): PM PBS was developed by utilizing diffusive and convective reaction techniques to enhance the formation of dative Si–O–B supramolecular networks. The polyborosiloxane network was synthesized with boron/oxygen dative bonds, which provide dynamic self-healing properties. The result is a highly stretchable material with a strain at break of over 3000% and ultrafast self-healing capabilities. Development of PME Composite: PM PBS was combined with Ecoflex to create a composite material known as PME. This elastomer composite was used to develop stretchable, self-healing piezoelectronic sensors and soft pneumatic grippers equipped with capacitive tactile sensing. The PME composite exhibited excellent self-healing performance, recovering from damage in less than 1 minute. Fabrication of Silver Nanowires (AgNWs)-PME Nanocomposites: AgNWs were integrated into the PME composite to create a self-healing elastomer electrode. This nanocomposite demonstrated rapid self-healing within 2 seconds, even after being manually cut, maintaining both mechanical integrity and electrical conductivity. Integration into Wearable Sensors and Soft Robots: The self-healing PME composite was integrated into piezoelectric sensors and soft pneumatic grippers. The piezoelectric sensors, based on PVDF-TrFE and PME, exhibited rapid recovery within 1 minute after damage. The self-healing pneumatic gripper, equipped with a capacitive tactile sensor, could autonomously recover from damage within 1 minute, demonstrating the material’s multifunctionality in wearable and robotic applications. | { "KG Suggested Materials": { "Graphene": "Graphene is known for its excellent electrical conductivity and mechanical properties, making it suitable for wearable electronics and artificial soft robots.", "Polyurethanes": "Polyurethanes are highly stretchable and can be engineered for self-healing properties, which are essential for the given goal statement.", "PDMS (Poly(Dimethyl Siloxane))": "PDMS is a flexible and stretchable polymer that can be used in wearable electronics and soft robotics applications." }, "KG Suggested Properties": { "Stretchability": "The goal statement requires a material that can stretch up to 3000%, making stretchability a critical property.", "Self-Healing": "The ability to self-heal within seconds to minutes without external stimuli is essential for the application.", "Electrical Conductivity": "Preservation of electrical conductivity is crucial for seamless integration into robotic sensors and actuators.", "Durability": "The material must be durable to withstand extreme and everyday environments.", "Mechanical Flexibility": "Mechanical flexibility is important for wearable electronics and artificial soft robots to function effectively." } }
Synthesis and characterization of fully renewable non-isocyanate polyurethanes with clusteroluminescence | Develop fully renewable non-isocyanate polyurethanes (NIPU) with excellent mechanical properties, thermal stability, chemical resistance, and luminescent characteristics, using sustainable raw materials. | 1) The synthesis method must avoid the use of isocyanates and utilize a green, renewable approach for polyurethane production. 2) The material should be derived from renewable plant-based resources, emphasizing sustainable chemistry practices. 3) The polymerization process should enable the formation of strong mechanical properties, such as flexibility and tensile strength, with a focus on optimizing chemical resistance and hydrolytic stability. 4) The curing agents used in the process must be bio-based, ensuring a high level of renewable content in the final material. 5) The resulting material should possess properties that allow potential applications in various industries, such as coatings, elastomers, and materials that exhibit luminescent behavior. | Carbonated linseed oil (CLSO) synthesized through a coupling reaction between CO2 and epoxidized linseed oil. Bio-based diamines: Priamine 1074 (derived from oleic acid) and PA650 (derived from linoleic acid). Two diamines used as curing agents for polymerization with the carbonated linseed oil to form NIPU. | Synthesis of Carbonated Linseed Oil (CLSO): The carbonated linseed oil was synthesized through a coupling reaction between carbon dioxide (CO2) and epoxidized linseed oil. This reaction allowed the introduction of cyclic carbonate groups into the linseed oil structure, providing reactive sites for further polymerization. Ring-Opening Polymerization: The synthesized CLSO was subjected to ring-opening polymerization using two bio-based diamines, Priamine 1074 (derived from oleic acid) and PA650 (derived from linoleic acid), to produce fully renewable non-isocyanate polyurethanes (NIPU). This polymerization method, based on cyclic carbonate and diamine chemistry, allowed for the formation of urethane linkages without the use of toxic isocyanates. Optimization of Molar Ratios: Different molar ratios of cyclic carbonate groups to amine groups were investigated to optimize the mechanical, thermal, and chemical resistance properties of the resulting NIPU films. This step allowed control over the polymer network density and molecular architecture. | { "KG Suggested Materials": { "Carbon": "Carbon is a versatile material that can be used in various forms such as graphite, graphene, and carbon nanotubes. It is known for its excellent mechanical properties, thermal stability, and chemical resistance, making it suitable for coatings, elastomers, and functional materials.", "Oxygen": "Oxygen is a key element in many compounds and materials, including oxides and polymers. It contributes to the thermal stability and chemical resistance of materials, which are essential properties for the target applications.", "Hydrogen": "Hydrogen is a fundamental element in many organic and inorganic compounds. It plays a crucial role in the formation of polymers and other materials with high bio-content and performance." }, "KG Suggested Properties": { "Stability": "Stability is a critical property for materials used in coatings, elastomers, and functional materials. It ensures that the materials maintain their performance over time under various environmental conditions.", "Morphology": "Morphology affects the mechanical properties, thermal stability, and chemical resistance of materials. Controlling the morphology can lead to enhanced performance in the target applications.", "Structures": "The structure of a material determines its mechanical and thermal properties. Optimizing the structure can improve the material's performance in coatings, elastomers, and functional materials.", "Compositions": "The composition of a material influences its overall properties, including mechanical strength, thermal stability, and chemical resistance. Selecting the right composition is essential for developing high-performance materials." } }
UV-cured silicone pressure-sensitive adhesive with adjustable adhesion and viscoelastic properties via thiol-ene chemistry | Develop a high-performance, UV-curable silicone pressure-sensitive adhesive (PSA) that demonstrates rapid curing, low shrinkage, and excellent adhesion properties. | 1) The pressure-sensitive adhesive (PSA) must exhibit rapid curing under UV light 2) The material must maintain excellent thermal stability and adhesion performance across a wide range of service temperatures 3) The adhesive should achieve high peel strength and tack performance without compromising the cohesive strength, ensuring both strong adhesion and clean removal. 4) The curing process should occur under mild conditions (e.g., room temperature) to reduce energy consumption and enhance commercial viability, particularly in fields like electronics, automotive, and healthcare. | UV-curable silicone rubber (UVSiPSA) as the base material. MQ tackifiers, composed of mono-functional [(CH3)3SiO1/2] and quad-functional [SiO4/2] siloxane units. Thiol-ene click chemistry for rapid crosslinking and curing of the adhesive. | Synthesis of UV-Cured Silicone Pressure-Sensitive Adhesives (UVSiPSA/MQ): A series of UV-cured silicone pressure-sensitive adhesives (UVSiPSA) were synthesized by incorporating various amounts of siloxane tackifiers (MQ) into ultraviolet-curable silicone rubber (UVSiPSA) through thiol-ene click chemistry. This method allowed rapid crosslinking with minimal shrinkage and excellent resistance to oxygen inhibition. Customizing Adhesion Properties: The viscoelastic and adhesion properties of the UVSiPSA/MQ adhesives were tuned by adjusting the concentration of MQ tackifiers. Different concentrations of MQ (up to 70 wt%) were tested to optimize adhesion performance, resulting in significant improvements in peel strength and tack. | { "KG Suggested Materials": { "Silicon": "Silicon is a common material in both automotive and electronics applications. It offers excellent mechanical strength, optical clarity, and resistance to environmental factors, making it suitable for UV-curable silicone PSA.", "Epoxy": "Epoxy is used in both automotive and electronics applications due to its strong adhesion properties, mechanical strength, and durability. It is also known for its low shrinkage and resistance to environmental factors.", "Nickel": "Nickel is found in both automotive and electronics applications. It provides good mechanical properties, corrosion resistance, and stability, which are essential for a high-performance adhesive." }, "KG Suggested Properties": { "Durability": "Durability is a key property in both automotive and electronics applications. It ensures that the adhesive can withstand various environmental conditions and maintain its performance over time.", "Mechanical Strength": "Mechanical strength is crucial for both automotive and electronics applications. It ensures that the adhesive can provide strong bonding and withstand mechanical stresses.", "Thermal Stability": "Thermal stability is important in both automotive and electronics applications. It ensures that the adhesive can maintain its properties under varying temperature conditions.", "Adhesions": "Adhesion properties are critical for both automotive and electronics applications. The adhesive must provide strong bonding to both low and high surface energy substrates.", "Optical Properties": "Optical properties are essential for maintaining outstanding optical clarity, which is important for applications in electronics and other industries where transparency is required.", "Corrosion Resistance": "Corrosion resistance is important for ensuring the longevity and reliability of the adhesive in various environmental conditions, particularly in automotive and electronics applications." } }
Multiple birds with one stone: A new type of PPy/Fe3O4/rGO multifunctional composite fabric for wave absorption, UV resistance, anti-static and thermal insulation | Develop a multifunctional textile material with excellent electromagnetic wave-absorbing properties, UV resistance, thermal management, and antistatic performance for personal protection. | 1) The electromagnetic wave-absorbing material should be a multifunctional composite, exhibiting strong wave absorption along with additional properties like UV resistance, thermal insulation, and anti-static behavior. 2) The material must be flexible and maintain the comfort and breathability of the original textile substrate while providing effective protection from electromagnetic radiation. 3) The material must incorporate lightweight, low-cost components with high stability and tunable properties for wave absorption in various environmental conditions. 4) The fabrication method should be scalable and suitable for mass production, involving low-cost techniques such as impregnation and in situ polymerization. | PPy (polypyrrole) for its conductive and wave-absorbing properties. Fe3O4 as a magnetic loss material. rGO (reduced graphene oxide) as a carbon-based wave absorber with enhanced electrical and dielectric properties. Polyester/cotton fabric as the flexible substrate for the composite material. | Fabric Preparation: Polyester/cotton fabrics were used as flexible substrates and treated via impregnation, chemical reduction, chemical co-precipitation, and in situ polymerization to incorporate PPy, Fe3O4, and rGO. Fe3O4 Synthesis and rGO Incorporation: FeCl3·6H2O was used as the iron source for Fe3O4 nanoparticle formation through co-precipitation, followed by chemical reduction to introduce rGO for enhanced electromagnetic wave absorption. In Situ Polymerization of Polypyrrole (PPy): PPy was polymerized directly on the fabric, improving the material’s conductivity and electromagnetic wave-absorbing properties through synergistic conductive, dielectric, and magnetic loss mechanisms. | { "KG Suggested Materials": { "Carbon": "Carbon is a common material that appears in both thermal management and electromagnetic shielding applications. It is known for its excellent thermal conductivity and electrical conductivity, making it suitable for multifunctional textile materials that require both thermal management and electromagnetic shielding properties." }, "KG Suggested Properties": { "Mechanical Property": "Mechanical properties are crucial for ensuring the durability and flexibility of the textile material, which is important for maintaining comfort and practical applicability in diverse conditions.", "Thermal Conductivity": "Thermal conductivity is essential for effective thermal management, ensuring that the textile can dissipate heat efficiently.", "Electrical Conductivity": "Electrical conductivity is important for electromagnetic shielding, allowing the textile to block or absorb electromagnetic waves effectively." } }
Transparent hydrophilic-oleophobic waterborne coating for multifunctional applications | Develop an eco-friendly, waterborne multifunctional coating with the ability to adapt to complex environments, | 1) The coating must be multifunctional, with the ability to adapt to both water-rich and dry air environments, providing oleophobicity underwater and anti-oil adhesion in dry air. 2) The coating should possess strong self-cleaning, antifogging, antibacterial, and anti-algal properties in wet conditions, and wear resistance and UV aging resistance in dry conditions. 3) The material must be waterborne 4) The coating should maintain high performance and durability, even under complex and harsh environmental conditions, such as temperature fluctuations and moisture exposure. 5) The coating should have low surface energy components that self-organize to offer protection and functionality depending on environmental exposure. | Polyisocyanate cross-linked with pFOMA-MDBA-HEMA copolymers, incorporating perfluorinated chain segments for hydrophobicity and quaternary ammonium groups for hydrophilicity. Water as the solvent to create an environmentally friendly coating. | Synthesis of pFOMA-MDBA-HEMA Copolymer: The waterborne multifunctional coating was synthesized by copolymerizing poly[2-(perfluorooctyl) ethyl methacrylate] (pFOMA), methacryloyloxyethyl dimethyl butyl ammonium bromide (MDBA), and 2-hydroxyethyl methacrylate (HEMA) to form a copolymer with both hydrophobic and hydrophilic segments. Cross-Linking with Polyisocyanate: The copolymer was cross-linked with aqueous polyisocyanate to enhance the mechanical and chemical stability of the coating, ensuring strong adhesion to substrates and providing structural integrity. | { "KG Suggested Materials": { "Cu": "Copper is known for its antimicrobial properties, which can contribute to the antibacterial function of the coating.", "Ag": "Silver is widely recognized for its strong antibacterial effects, making it suitable for the antibacterial application.", "ZnO": "Zinc oxide has antibacterial properties and can also contribute to UV resistance, which is important for durability and wear resistance.", "TiO2": "Titanium dioxide is known for its photocatalytic properties, contributing to self-cleaning and antibacterial functions." }, "KG Suggested Properties": { "Antimicrobial Activity": "This property ensures the coating can effectively kill or inhibit the growth of microorganisms, addressing the antibacterial requirement.", "Antibacterial Properties": "Essential for providing protection against bacteria, ensuring the coating's effectiveness in various environments.", "Water Contact Angle": "A high water contact angle indicates hydrophobicity, which is crucial for anti-icing and self-cleaning properties.", "Super Hydrophobicity": "This property ensures that the coating repels water effectively, contributing to anti-icing, self-cleaning, and durability in wet conditions." } }
Enhanced mechanical strength and water resistance in waterborne polyurethanes through hydroxyl-functionalized MQ silicone resin modification | Develop a waterborne polyurethane (WPU) with enhanced water resistance and mechanical properties. | 1) The polyurethane must exhibit both high mechanical strength and superior water resistance, overcoming the typical trade-offs seen in waterborne polyurethane (WPU) formulations. 2) The hydrophobic components of the material must be able to migrate to the surface of the film to increase surface hydrophobicity and resistance to water absorption. 3) The material should demonstrate high hydrolysis resistance, retaining a significant percentage of its mechanical strength even after prolonged exposure to high temperatures and water. 4) The formulation process should ensure the uniform dispersion of the hybrid material within the polyurethane matrix to avoid agglomeration and maintain consistent properties throughout the material. | Waterborne polyurethane (WPU) as the base polymer. MQ silicone resin, particularly hydroxyl-functionalized MQ silicone (MQ-OH), to enhance hydrophobicity and mechanical properties. Hexamethyldisiloxane (MM), tetraethyl orthosilicate (TEOS), and tetramethyldisiloxane (HMM) as precursors for synthesizing the MQ silicone resin. | Synthesis of MQ Silicone Resin: MQ silicone resins were synthesized from hexamethyldisiloxane (MM), tetraethyl orthosilicate (TEOS), and tetramethyldisiloxane (HMM) under acidic conditions. Subsequently, hydroxyl-functionalized MQ silicone resins (MQ-OH) were obtained via hydrosilylation between HMQ and 2-allyloxyethanol to improve compatibility with waterborne polyurethane (WPU). Incorporation of MQ-OH into WPU: MQ-OH was introduced into WPU formulations to improve both mechanical properties and hydrophobicity. The MQ-OH content was varied to assess the impact on the polymer's crosslinking density, phase separation, and hydrogen bonding strength. | { "KG Suggested Materials": {}, "KG Suggested Properties": {} }
Super-slippery silicone-based gel coating with a regenerative oil layer for long-term prevention of surface contamination | Develop a super-slippery gel-based coating with self-regenerating low-viscosity oil layers to enhance long-term anti-fouling performance in various environments. | 1) The coating must have the ability to self-regenerate a low-viscosity oil layer continuously to maintain long-term anti-fouling performance, especially in marine environments. 2) The material should provide dual-layer protection 3) The coating should demonstrate strong resistance to biofouling, corrosion, and contamination over extended periods, even when exposed to harsh environments, such as seawater or aggressive shear flows. 4) The coating process must be simple and scalable, allowing for large-scale industrial applications 5) The material should be versatile, applicable to various substrates (e.g., aluminum, glass, wood), and exhibit repellency to multiple types of liquids | Waterborne polyurethane (WPU) as the base polymer. MQ silicone resin, particularly hydroxyl-functionalized MQ silicone (MQ-OH), to enhance hydrophobicity and mechanical properties. Hexamethyldisiloxane (MM), tetraethyl orthosilicate (TEOS), and tetramethyldisiloxane (HMM) as precursors for synthesizing the MQ silicone resin. | Synthesis of Long-Chain Entangled Polydimethylsiloxane (LEP) Gel: The LEP gel was synthesized by absorbing low-viscosity silicone oil into a polydimethylsiloxane (PDMS) resin matrix. The long-chain entanglement of the PDMS allowed the gel to continuously regenerate a low-viscosity oil layer, providing a self-replenishing slippery surface. | { "KG Suggested Materials": {}, "KG Suggested Properties": {} }
Superhydrophobic cotton fabric based on aqueous paint for passive daytime radiative cooling | Develop a scalable, eco-friendly aqueous-based paint with excellent radiative cooling and self-cleaning properties for outdoor applications. | 1) The cooling material must, prioritize environmental safety, reducing health hazards compared to traditional solvent-based methods. 2) The material should exhibit high solar reflectivity and emissivity, to effectively dissipate heat and maintain a lower surface temperature than the surrounding environment. 3) The coating must have superhydrophobic properties, ensuring excellent self-cleaning and anti-fouling performance in outdoor environments. 4) The material should demonstrate durable performance under direct sunlight and outdoor conditions, preventing dust accumulation and contamination while retaining cooling efficiency. 5) The coating process should be scalable and adaptable to textiles or other materials, ensuring ease of application for outdoor protection and energy-efficient cooling. | Fluoroacrylate copolymer to enhance hydrophobicity and solar reflectivity. Polysilsesquioxane (PSQ) microspheres with Si-O-Si bonds to improve surface roughness and emissivity. | Synthesis of Aqueous PDRC Paint: The PDRC coating was developed by mixing fluoroacrylate copolymer with high-scattering polysilsesquioxane (PSQ) microspheres. This combination enhances both solar reflectivity and emissivity, while using water as the dispersant to eliminate VOCs. | { "KG Suggested Materials": {}, "KG Suggested Properties": {} }
Aniline-terminated polyether polyurea with ultra strength, toughness and impact-resistant for enhanced ballistic protection | Develop advanced polyurea coatings that significantly improve the impact resistance of materials. | 1) The material must demonstrate high impact resistance and tear resistance, essential for structural protection against high-speed impacts, explosions, and projectiles. 2) The polyurea elastomer should possess a well-balanced combination of mechanical strength, toughness, and stiffness 3) The material must incorporate a rigid structure to improve the elastomer’s strength and toughness without sacrificing flexibility. 4) The coating must be suitable for a variety of substrate surfaces and exhibit rapid curing without the need for catalysts, under a wide range of environmental conditions. 5) The material should be designed to dissipate energy effectively under impact, improving ballistic protection and blast mitigation for applications in structural safety and military use. | Polyurea elastomers (BPU1000 and BPU650) with different molecular weights of modified poly(tetramethylene ether) (PTMG) as the soft segment. Rigid benzene ring structure incorporated between soft and hard segments to enhance strength and toughness. | Synthesis of BPU Elastomers: Two polyurea elastomers, BPU1000 and BPU650, were synthesized using aniline-terminated polyether (PTMG) as the soft segment with different molecular weights. A rigid benzene ring structure was introduced between the soft and hard segments to enhance mechanical properties. Crosslinking by Hydrogen Bonding: The hard segments were cross-linked through reversible hydrogen bonding, which improved microphase separation and significantly enhanced the stiffness, strength, toughness, and tear resistance of the elastomers. | { "KG Suggested Materials": {}, "KG Suggested Properties": {} }
Peptide-reduced graphene oxide based functional paint: A sustainable alternative to toxic biocides | Develop a sustainable nanoformulation as an antibacterial additive for waterborne indoor paints to prevent bacterial adherence and reduce indoor bacterial contamination. | 1) The material must incorporate an antimicrobial additive that offers broad-spectrum activity against both Gram-negative and Gram-positive bacteria, reducing the bacterial load on surfaces. 2) The antimicrobial additive should be based on a sustainable and non-toxic nanoformulation, avoiding harmful chemicals and environmental pollutants while maintaining long-term effectiveness. 3) The coating must enhance surface hydrophilicity, improving the overall water contact angle and promoting self-cleaning properties. 4) The modified paint should maintain its durability under varying environmental conditions (temperature and pH), demonstrating resistance to thermal degradation and wear. 5) The material must be easily adaptable for incorporation into commercial water-borne paints and must not alter key physical properties of the paint, such as hiding power, viscosity, and morphology. | Reduced graphene oxide (rGO) conjugated with a synthetic antimicrobial peptide to create the nanoformulation. Commercial water-borne acrylic paint used as the base for incorporating the antimicrobial additive. | Synthesis of Peptide-rGO Nanoformulation: A covalent cross-linking approach was used to conjugate a synthetic 15 amino acid long antimicrobial peptide with reduced graphene oxide (rGO). This nanoformulation was designed for incorporation into water-based indoor acrylic paint to enhance its antibacterial properties. . | { "KG Suggested Materials": { "Silver Nanoparticles": "Silver nanoparticles are well-known for their strong antibacterial properties and are commonly used in various antimicrobial applications, including paints.", "Zinc Oxide Nanoparticles": "Zinc oxide nanoparticles exhibit excellent antibacterial activity and are also known for their UV-blocking properties, which can enhance the durability of the paint.", "Titanium Dioxide Nanoparticles": "Titanium dioxide nanoparticles are used for their photocatalytic properties, which can help in breaking down organic contaminants and bacteria on surfaces." }, "KG Suggested Properties": { "Antibacterial Activity": "The primary goal is to prevent bacterial adherence and reduce contamination, making antibacterial activity a crucial property.", "Hydrophilicity": "Maintaining or improving hydrophilicity is important for the paint's application and performance.", "Thermal Stability": "Ensuring thermal stability is essential for the paint to withstand various environmental conditions without degrading.", "Durability": "Durability is necessary to provide a long-lasting solution, reducing the need for frequent reapplications and contributing to sustainability." } }
Self-sustaining antifouling coating for underwater solar cells | Develop a self-sustaining antifouling coating for long-term operational efficiency in underwater environments. | 1) The coating must maintain visible light transmission for at least three months in tropical seawater conditions, without the need for human intervention. 2) The antifouling coating should be capable of preventing biofouling while preserving transparency, particularly for use on underwater solar cells, UUVs, and AUVs. 3) It should prevent biological growth on underwater surfaces without requiring frequent maintenance or cleaning. 4) The coating must utilize environmentally friendly and seawater-reactive components to ensure durability and self-sufficiency. 5) The coating system should be able to operate autonomously over a long service period without compromising transparency. | Cuprous oxide (Cu2O) nanoparticles Zinc oxide (ZnO) nanoparticles Organic booster biocide Acrylate polymer (in the self-polishing binder system) Fast-polishing binder material | Combination of seawater-soluble pigments with a fast-polishing binder: The coating was developed by combining nano-sized pigments (Cuprous oxide (Cu2O) and Zinc oxide (ZnO)) with a fast-polishing binder system that dissolves in seawater, allowing for continuous renewal of the coating surface. Incorporation of organic biocide: An organic booster biocide was added to enhance the antifouling properties of the coating without compromising light transmission. Binder matrix and self-polishing mechanism: The binder matrix reacts with seawater ions to form a soluble layer that allows controlled release of biocidal compounds, providing sustained antifouling action. Field and lab testing: The coating's effectiveness was tested in tropical seawater for biofouling prevention and light transmission, and its antifouling activity was compared with conventional coatings in lab assays. | { "KG Suggested Materials": {}, "KG Suggested Properties": {} }
Durable and soap-free fluorinated amphiphilic copolymer coatings for stainproof and soil release fabrics | Develop durable, soap-free fluorinated amphiphilic copolymer (FAC) coatings for fabrics that offer stainproof and soil release properties. | 1) Focus on creating sustainable coatings for fabrics that reduce the reliance on harmful substances commonly found in detergents, particularly those that affect the environment. 2) The materials should exhibit dual functionalities, providing resistance to both water and oil while also facilitating easier cleaning of fabrics. 3) The coatings must ensure high resistance to wear and multiple washing cycles, maintaining their functional properties over extended use. 4) The material design should allow for a shift in surface properties under certain environmental conditions (e.g., exposure to water) to aid in improved cleaning performance. 5) Balanced Hydrophilicity and Hydrophobicity: Aim for a material that balances hydrophilic and hydrophobic properties to prevent dirt accumulation and facilitate efficient soil release. | 3,3,4,4,5,5,6,6,7,7,8,8,8-tridecafluorooctyl methacrylate (13FMA) – Hydrophobic monomer for fluorinated amphiphilic copolymer (FAC) synthesis. Methoxypolyethyleneglycol methacrylate (MPEGMA) – Hydrophilic monomer to enhance water-induced surface hydrophilism. Dimethylaminoethyl methacrylate (DMAEM) – Cationic monomer for ionization and additional functionality in the copolymer. Hydroxyethyl methacrylate (HEMA) – Cross-linking monomer to improve the stability and structure of the copolymer. Glyceryl methacrylate (GMA) – Another cross-linking monomer for enhancing the coating's mechanical properties. Isopropanol – Used as a solvent during solution polymerization. Deionized water – Used for solvent displacement and emulsification of the FACs | Synthesis of Fluorinated Amphiphilic Copolymers (FACs): FAC emulsions were synthesized through solution polymerization of hydrophobic monomer 3,3,4,4,5,5,6,6,7,7,8,8,8-tridecafluorooctyl methacrylate (13FMA) and hydrophilic monomer methoxypolyethyleneglycol methacrylate (MPEGMA), along with cross-linking monomers (hydroxyethyl methacrylate (HEMA), glyceryl methacrylate (GMA)) and dimethylaminoethyl methacrylate (DMAEM). Isopropanol was used as the solvent, and the process involved subsequent solvent displacement with deionized water for emulsification. Fabric Coating with FAC Emulsions: The synthesized FAC emulsions were applied to fabrics, ensuring uniform coating coverage on fabric fibers. The application method promoted surface hydrophilization in water conditions and surface protection from stains and soil in dry conditions. | { "KG Suggested Materials": {}, "KG Suggested Properties": {} }
Advanced eco-friendly dual-layer coating: Combining superhydrophobicity with smart self-healing for superior metal protection | Develop a dual-layer composite coating that combines a superhydrophobic top layer with a self-healing bottom layer to enhance corrosion resistance, mechanical durability, and environmental protection. | 1) The top layer should exhibit a high water contact angle and maintain anti-fouling, anti-icing, and scaling resistance, ensuring durability even after prolonged exposure or damage. 2) The bottom layer should incorporate smart fillers that respond to pH changes to provide active corrosion resistance and self-repair, extending the coating's service life. 3) Avoid traditional solvents to reduce environmental impact while maintaining high mechanical and corrosion-resistant properties. 4) Employ materials that enhance the barrier properties of the coating, slowing down corrosion and improving long-term performance. | Waterborne epoxy resin – used for the bottom self-healing layer. pH-responsive smart fillers – added to the bottom layer to provide self-healing and corrosion resistance capabilities. Graphene oxide (GO) – 2D material used for enhancing the corrosion resistance of the bottom epoxy layer. Zinc oxide (ZnO) nanoparticles (~40 nm in diameter) – used in the superhydrophobic top layer for increasing roughness and contributing to corrosion protection. Oleic acid – grafted onto ZnO nanoparticles to lower surface energy and create superhydrophobic properties. MBT (mercaptobenzothiazole) – corrosion inhibitor loaded onto GO and ZnO nanoflowers for controlled release to prevent corrosion. Aluminum hydroxide (Al(OH)₃) – used as a coating on the surface of ZnO/GO/MBT to control the release of the corrosion inhibitor MBT. Hexadecylsilane – used for modifying silica in some superhydrophobic coatings | Preparation of Superhydrophobic Top Layer: Zinc oxide nanoparticles (~40 nm in diameter) were used as the core material. The surfaces were modified with oleic acid to achieve low surface energy, and the nanoparticles were sprayed onto substrates to form the superhydrophobic top layer. This layer exhibited a water contact angle of 153°, offering anti-fouling, anti-icing, self-cleaning, and wear resistance properties. Synthesis of pH-Responsive Self-Healing Bottom Layer: The bottom layer was composed of waterborne epoxy resin mixed with pH-responsive smart fillers. Graphene oxide (GO) was modified with ZnO nanoflowers, which were further coated with Al(OH)₃ to control the release of the corrosion inhibitor MBT. | { "KG Suggested Materials": { "Graphene": "Graphene appears in both Environmental Protection and Corrosion Protection applications, indicating its versatility and effectiveness in providing mechanical durability and corrosion resistance.", "Cu": "Copper is listed under both Environmental Protection and Corrosion Protection, suggesting its utility in enhancing corrosion resistance and environmental protection.", "Carbon": "Carbon is mentioned in both Environmental Protection and Corrosion Protection, highlighting its role in providing structural stability and corrosion resistance.", "TiO2": "Titanium Dioxide is found in both Environmental Protection and Corrosion Protection, known for its photocatalytic activity and corrosion resistance properties." }, "KG Suggested Properties": { "Stability": "Stability is a common property in both Environmental Protection and Corrosion Protection, essential for ensuring long-term performance and durability of the coating.", "Super Hydrophobicity": "Super Hydrophobicity is crucial for the top layer to provide high water contact angles, self-cleaning, and anti-fouling properties, and is mentioned in both Anti-Fouling and Corrosion Protection.", "Mechanical Property": "Mechanical Property is important for both Environmental Protection and Corrosion Protection, ensuring the coating can withstand physical damage and maintain its integrity.", "Porosity": "Porosity is relevant in both Environmental Protection and Corrosion Protection, affecting the coating's ability to prevent corrosion and enhance environmental protection." } }
Advanced multifunctional fabrics enabled by bioinspired coatings | Develop a method to enhance the flame retardant (FR) and insect repellent (IR) properties of textiles, particularly nylon-cotton blends (nyco). | 1) Use materials that can covalently attach to fabric components to enhance fire resistance without increasing environmental toxicity. 2) Incorporate a low-toxicity, bio-inspired insect repellent that remains durable under wear and laundering conditions, with minimal leaching into the environment. 3) The treated fabrics must demonstrate increased char formation during thermal degradation and enhanced self-extinguishing capabilities to reduce fire risk. 4) The fabric coating must provide both flame retardant and insect repellent properties without compromising the fabric’s mechanical durability, comfort, or breathability. 5) Ensure the materials used for flame retardancy and insect repellency are sustainable and do not introduce harmful chemicals or pollutants during application or use. | Nylon-cotton (nyco) fabric (50% nylon 66, 50% cotton) Phytic acid (bio-derived flame retardant) Acrylate-based monomer (for coating application) Permethrin (bio-inspired insect repellent) Plasma-assisted deposition materials (used for coating application) Hydroxyl groups of cotton (targeted for chemical bonding with phytic acid) | Flame Retardant (FR) Treatment with Phytic Acid: Phytic acid, a bio-derived material, was covalently attached to the hydroxyl groups of the cotton component in nylon-cotton (nyco) fabrics. This attachment was achieved using a simple chemical process to impart flame retardant properties. After the FR treatment, the nyco fabrics were coated with an acrylate-based monomer and permethrin, a bio-inspired insect repellent. The coating was applied using a plasma-assisted deposition technique, ensuring a uniform and low-concentration (~0.5 wt%) attachment of permethrin to the fabric surface, reducing the risk of leaching during washing. | { "KG Suggested Materials": {}, "KG Suggested Properties": {} }
The preparation of polystyrene/nickel core-shell particles for anisotropic conductive films (ACFs) | Develop an environmentally friendly and efficient method to prepare polystyrene-nickel (PS-PDA/Ni) composite microspheres as conductive fillers for anisotropic conductive films (ACFs). | 1) Preparation methods should be environmentally friendly and avoid the use of harmful chemicals like H₂SO₄ and K₂Cr₂O₇, commonly used in roughening steps. 2) The core-shell conductive fillers must have low density and high conductivity, suitable for anisotropic conductive films (ACFs) in flexible electronic circuits. 3) The electroless plating process must be simplified 4) The material design should focus on ensuring excellent adhesion, conductivity, and anisotropic properties in flexible circuit applications, especially for fine line spacing. 5) Conductive fillers should be cost-efficient and reliable | Polystyrene (PS) microspheres: Used as the core material for core-shell conductive fillers. Dopamine (DA): Utilized for the surface modification of PS via oxidative self-polymerization. Polydopamine (PDA): Formed by the oxidative self-polymerization of dopamine, which acts as a reducing agent and a site for metal plating. Palladium (Pd): Used as a catalyst for electroless nickel plating. Nickel-Phosphor (Ni-P): Plated onto the PS-PDA surface as the conductive layer. E44 epoxy resin: A resin used to disperse PS-PDA/Ni conductive particles for the preparation of ACFs. | Oxidative Self-Polymerization of Dopamine: Dopamine is used to modify PS microspheres, forming a PDA layer. Electroless Nickel Plating: Using palladium as a catalyst, the modified PS-PDA microspheres undergo electroless nickel plating to form a conductive Ni-P layer. Reaction Time and DA Concentration Adjustments: The amount of PDA and the morphology of the Ni-P layer are controlled by varying the polymerization time and DA concentrations. Preparation of ACFs: PS-PDA/Ni particles are dispersed in E44 epoxy resin to prepare anisotropic conductive films (ACFs). | { "KG Suggested Materials": {}, "KG Suggested Properties": {} }
Antifouling coatings based on the synergistic action of biogenic antimicrobial agents and low surface energy silicone resins and their application to marine aquaculture nets | Develop an environmentally friendly antifouling coating for marine aquaculture nets. | 1) The antifouling coatings must retain low surface energy properties 2) Biogenic antimicrobial agents should demonstrate a high inhibition rate of >90% against Staphylococcus aureus and Escherichia coli and at least 50% against Chlorella vulgaris. 3) Coatings need to reduce fouling adhesion compared to untreated ultra-high molecular weight polyethylene (UHMWPE) nets. 4) The selected materials must demonstrate environmentally friendly properties, avoiding metal ions or synthetic chemicals that could harm the ecosystem. 5) Coatings should be flexible, allowing easy integration with marine aquaculture nets while providing long-term antifouling efficiency. | Houttuynia extract – plant-based biogenic antimicrobial agent with antibacterial and antiviral properties. Scutellarin extract – plant-based biogenic antimicrobial agent, known for its broad-spectrum antimicrobial properties. Methylphenyl silicone resin (MSR) – used for its low surface energy and flexibility, facilitating antifouling and biofilm inhibition. Ultra-high molecular weight polyethylene (UHMWPE) – material used as a base for comparison in fouling adhesion reduction. Marine bio-organisms: Staphylococcus aureus, Escherichia coli, Chlorella vulgaris – used to evaluate antifouling efficacy. | Physical blending of biogenic antimicrobial agents (Houttuynia and Scutellarin) with methylphenyl silicone resin (MSR) to prepare antifouling coatings. Marine field testing to evaluate antifouling performance on aquaculture nets by comparing treated and untreated net coats. Surface energy and contact angle measurement of prepared coatings to ensure low surface energy for antifouling efficacy. | { "KG Suggested Materials": {}, "KG Suggested Properties": {} }
Bio-based superhydrophobic coatings from cashew nut for self-cleaning and long-term anticorrosion applications | Develop a sustainable superhydrophobic coating for metal corrosion protection that demonstrates excellent durability, self-cleaning properties, and resistance to harsh environmental conditions such as abrasion, temperature variations, and exposure to chemicals. | 1) The coating should retain its superhydrophobic properties after mechanical wear (abrasion and tape peeling), exposure to high temperatures (up to 200°C), and contact with acidic or alkaline solutions (pH = 1-13). 2) Corrosion resistance: The coating should exhibit significant corrosion protection with high impedance modulus, even under harsh environmental conditions. 3) The coating must be reparable by respraying the coating solution to restore its anti-corrosion properties. 4) The coating should provide long-lasting corrosion resistance and be derived from renewable resources to promote sustainability in industrial applications, offering a reliable alternative to conventional protective coatings | Cardanol-based epoxy resin (CEP) and cardanol-based benzoxazine (CBOZ) synthesized from cardanol. Hydrophobic ZIF-8 nanoparticles synthesized through coprecipitation and modified with 1H,1H,2H,2H-perfluorodecyltrimethoxysilane. Q235 carbon steel surface for corrosion protection testing. | Spraying method: The superhydrophobic coating is prepared through thermal curing and one-step spraying of CEP and CBOZ in the presence of hydrophobic ZIF-8 nanoparticles. Thermal curing: Utilized to polymerize the cardanol-based resins in the coating formation process. | { "KG Suggested Materials": { "Graphene": "Graphene is known for its excellent mechanical strength, chemical resistance, and hydrophobic properties, making it suitable for superhydrophobic coatings.", "Graphene Oxide": "Graphene Oxide can be functionalized to enhance hydrophobicity and durability, and it is derived from carbon, a renewable resource.", "TiO2": "Titanium Dioxide is known for its durability, chemical resistance, and self-cleaning properties, which are essential for corrosion protection.", "Silica": "Silica is often used in coatings for its hydrophobic and self-cleaning properties, and it can be derived from renewable resources." }, "KG Suggested Properties": { "Durability": "Durability is crucial for ensuring the long-lasting performance of the coating under harsh environmental conditions.", "Hydrophobicity": "Hydrophobicity is essential for creating a superhydrophobic surface that repels water and prevents corrosion.", "Chemical Stability": "Chemical stability ensures that the coating can withstand exposure to various chemicals without degrading.", "Corrosion Resistance": "Corrosion resistance is a primary requirement for protecting metal surfaces from corrosion.", "Wear Resistance": "Wear resistance is important for maintaining the integrity of the coating under abrasive conditions.", "Thermal Stability": "Thermal stability ensures that the coating can withstand temperature variations without losing its protective properties.", "Self-Cleaning": "Self-cleaning properties help in maintaining the coating's effectiveness by preventing the accumulation of contaminants." } }
Graphene nanoribbon hydrogel scaffold for highly conductive and robust polyimide nanocomposite | Develop a method to fabricate high-loading nanocarbon-polyimide (PI) composites with uniform integration and enhanced mechanical, thermal, and electrical properties. | 1) High-loading of graphene oxide nanoribbons (GONRs) must be achieved while ensuring uniform dispersion within a polyimide (PI) matrix. 2) The fabrication process must avoid aggregation of nanocarbon materials, which often leads to poor mechanical and electrical properties. 3) The method avoid harmful solvents commonly used in solution mixing techniques. 4) The process should enable homogeneous coating on substrates. 5) Heat treatment must be conducted to trigger imidization of PAA and reduction of GONRs, forming a well-integrated GNR/PI composite. | Graphene oxide nanoribbons (GONRs) derived from unzipped multi-walled carbon nanotubes (MWNTs) Polyamic acid ammonium (PAA) salt, precursor to polyimide (PI) Substrates for bar coating Water as a dispersing medium | Preparation of GONR/PAA hydrogel using water-based dispersion. Self-assembly of GONRs into scaffold structures to immobilize PAA within the hydrogel. Bar coating technique applied under shear stress for uniform deposition of the GONR/PAA hydrogel onto substrates. Thermal annealing at 400°C to convert GONR/PAA hydrogel into GNR/PI nanocomposite, through the processes of GONR reduction and PAA imidization. Evaluation of mechanical properties (hardness, elastic modulus) and electrical conductivity of the final GNR/PI nanocomposite. | { "KG Suggested Materials": { "Polyimides": "Polyimides are common to both electronics and aerospace applications, making them suitable for the goal of fabricating high-loading nanocarbon-polyimide composites.", "Graphene": "Graphene is listed for both electronics and aerospace applications, known for its excellent electrical conductivity and mechanical strength, which are crucial for the goal statement.", "Carbon": "Carbon is another material common to both applications, providing the necessary mechanical strength and electrical conductivity.", "Aluminum": "Aluminum is mentioned in both applications and offers good mechanical properties and ease of processing, which are beneficial for the composite fabrication." }, "KG Suggested Properties": { "Electrical Conductivity": "This property is crucial for the goal of enhancing electrical properties in the composite, and it is common to both electronics and aerospace applications.", "Mechanical Strength": "Mechanical strength is essential for both electronics and aerospace applications, ensuring the composite can withstand mechanical stresses.", "Thermal Properties": "Thermal properties are important for both applications to ensure the composite can handle high temperatures and dissipate heat effectively.", "Durability": "Durability is a key property for both applications, ensuring the composite can maintain its performance over time.", "Stability": "Stability is important to ensure the composite maintains its properties under various conditions, relevant to both electronics and aerospace applications." } }
Multiple dynamic bonds interactions toward rapidly self-healing, photothermal-responsive rosin-based elastomers | Develop a sustainable, photothermal-responsive self-healing elastomer for smart anticorrosion coatings and flexible electronics, suitable for advanced applications in fields such as electronics and aerospace. | 1) The elastomer must enhance mechanical and self-healing properties. 2) The material must demonstrate a balance between photothermal conversion efficiency and dispersion of photothermal agents. 3) The material needs to achieve high mechanical strength , with fast and localized self-healing under NIR irradiation. | Rosin: A renewable natural resource used to improve the mechanical properties of the elastomer and reduce petroleum dependency. Cu2+ (Copper ions): Integrated to form metal-ligand bonds, enabling photothermal conversion and self-healing. Adipic dihydrazide: A component that forms high-density hydrogen bonds to reinforce the polymer matrix. Near-infrared (NIR) light: Utilized for triggering photothermal conversion and self-healing. | Synthesis of rosin-based elastomers using a metal-ligand coordination strategy to synergize mechanical and healing properties. | { "KG Suggested Materials": { "Graphene": "Graphene is known for its excellent electrical conductivity, mechanical strength, and flexibility, making it suitable for both flexible electronics and enhancing mechanical properties in self-healing elastomers.", "Poly(Dimethyl Siloxane) (PDMS)": "PDMS is a flexible, stretchable, and biocompatible material commonly used in flexible electronics. Its properties align well with the requirements for a self-healing elastomer.", "Hydrogen": "Hydrogen is essential for forming high-density hydrogen bonds, which are crucial for enhancing mechanical strength and self-healing efficiency in the elastomer.", "Silver (Ag)": "Silver is known for its excellent electrical conductivity and antimicrobial properties, which can be beneficial for both flexible electronics and anticorrosion coatings." }, "KG Suggested Properties": { "Mechanical Flexibility": "Mechanical flexibility is crucial for both flexible electronics and the self-healing elastomer to ensure durability and adaptability.", "Electrical Conductivity": "High electrical conductivity is essential for the performance of flexible electronics and can also contribute to the photothermal responsiveness of the self-healing elastomer.", "Mechanical Strength": "Enhanced mechanical strength is necessary to ensure the durability and toughness of the self-healing elastomer.", "Self-Healing Efficiency": "High self-healing efficiency is critical for the elastomer to repair itself quickly and effectively under near-infrared light.", "Corrosion Resistance": "Corrosion resistance is important for the anticorrosion coatings to protect the underlying materials from degradation." } }
Design and fabrication of durable poly(3-hydroxybutyrate) (PHB) coating with high adhesion and desirable anti-corrosion performance on Mg alloy for bio-application | Develop a durable biodegradable polymer coating for magnesium (Mg) alloy-based temporary implants to improve corrosion resistance and adhesion properties. | 1) The polymer coating must have high crystallinity to improve durability and corrosion resistance. 2) The glass transition temperature (Tg) of the coating should be low to avoid cracking during temperature fluctuations. 3) Ion penetration must be minimized 4) Interfacial bonding between the polymer and Mg alloy should be improved. 5) The coating should exhibit high adhesion strength to ensure durability and corrosion resistance over time. 6) The coating should reduce hydrogen evolution, limit ion penetration, and ensure strong interfacial bonding with the Mg alloy substrate. 7) The solution must demonstrate long-term anti-corrosion performance, even under prolonged exposure to corrosive environments, while maintaining biodegradability and biocompatibility, providing an efficient and sustainable option for medical implants. | Magnesium (Mg) alloys for biodegradable implants. Poly(3-hydroxybutyrate) (PHB) as the protective biodegradable polymer coating. Common degradable polymers (e.g., PLA, PGA, PCL) as comparative materials. | Hydrogen evolution rate tests to measure degradation properties. Ion penetration tests to quantify Na+ and Cl− concentrations across the polymer film. In vitro testing for macro and molecular-level degradation behavior analysis. Density Functional Theory (DFT) for studying interfacial bonding mechanisms. Surface modification techniques to enhance adhesion, such as chemical cross-linking and roughness modification. | { "KG Suggested Materials": { "Carbon": "Carbon is a common material in both hydrogen evolution and medical implants applications. It is known for its durability and can be engineered to improve corrosion resistance and adhesion properties.", "Titanium (Ti)": "Titanium is used in medical implants for its biocompatibility and corrosion resistance. It can also be used in coatings to improve the durability and performance of magnesium alloys." }, "KG Suggested Properties": { "Biocompatibility": "Biocompatibility is crucial for medical implants to ensure that the material does not cause adverse reactions in the body.", "Corrosion Resistance": "Corrosion resistance is essential to protect the magnesium alloy from degrading in the body, ensuring long-term performance.", "Durability": "Durability is important to ensure that the coating can withstand prolonged exposure to corrosive environments without degrading.", "Microstructure": "Microstructure is important for understanding the material's properties and how it will interact with the magnesium alloy substrate.", "Structure": "Structure is a key property for both hydrogen evolution and medical implants, as it affects the material's overall performance and stability." } }
New water-based hybrid materials for the protection against water and consolidation of stone monuments | Develop a multifunctional, water-based protective and consolidating formulation for stone materials that reduces water absorption while maintaining water vapor permeability and structural integrity. | 1) Enhancing the synthesis without the need for alcohol-based solvents. 2) The new formulations are required to impart hydrophobicity and retain the consolidation ability, while ensuring minimal impact on water vapor permeability and stone color. 3) The materials chosen must avoid steric hindrance (ETES) and have a low molecular weight (PDMS) to reduce viscosity, enabling deeper penetration into porous stones. 4) The developed formulations must adhere to environmental standards by avoiding VOCs and reducing dry residues, thus limiting long-term harmful effects on stone microstructures. 5) The solution should use a novel synthesis strategy to create hybrid networks that overcome the limitations of traditional consolidants, such as high dry residues, organic solvent content, and poor consolidation ability. 6) The resulting material should offer hydrophobic properties, effective consolidation, and minimal impact on the stone's appearance, ensuring the long-term preservation of heritage and building materials. | Tetraethoxysilane (TEOS): A key component used for hydrolysis in water-based systems, forming part of the silane formulation. Ethyltriethoxysilane (ETES): A monomeric silane with a relatively short alkyl chain to avoid steric hindrance and contribute to the hydrophobic properties. Polydimethylsiloxane (PDMS): A polymeric siloxane with low molecular weight (Mn ∼550 gmol−1) selected to ensure low viscosity and effective hydrophobic performance. | Ultrasonic Irradiation: A method used to start the hydrolysis of TEOS in water-based immiscible systems, enhancing mixture homogenization without organic solvents. Water-Based Formulations: The entire system is based on water-diluted components, avoiding the use of organic solvents to reduce environmental impact while achieving multifunctional performance. | { "KG Suggested Materials": {}, "KG Suggested Properties": {} }
A novel epoxy resin composite coating containing polyaniline modified GO with triple anti-corrosion effects of barrier, passivation and corrosion inhibition | Develop an epoxy resin-based composite coating with enhanced corrosion protection for metal substrates. | 1) The coating must enhanc anti-corrosion performance. 2) The filler material should exhibit superhydrophobicity to act as a strong barrier against corrosive substances. 3) The conductive polymer should enhance passivation and corrosion inhibition properties. 4) Improving both mechanical strength and corrosion resistance. 5) The coating system should demonstrate multiple corrosion protection mechanisms, such as barrier formation, passivation, and inhibition of corrosive media. 6) The coating should provide multiple layers of defense, including barrier, passivation, and corrosion inhibition mechanisms, while ensuring long-term durability and protection in harsh environments. 7) The solution should leverage advanced nanocomposite materials to enhance the coating's hydrophobicity, mechanical strength, and corrosion resistance, making it suitable for various industrial applications requiring high-performance metal protection. | Epoxy resin (EP) Graphene oxide (GO) Polyaniline (PANI) Perfluorooctanoic acid (PFOA) N-butyl glycidyl ether (epoxy resin diluent) Protonic acids such as dodecyl sulfonic acid, dodecyl benzene sulfonic acid, camphorsulfonic acid (as potential dopants for PANI) 2-Acrylamido-2-methylpropanesulfonic acid (AMPS) (used in other PANI doping methods) | Modification of graphene oxide (GO) with conductive polymer (polyaniline, PANI) using perfluorooctanoic acid (PFOA) as a dopant to enhance corrosion protection. Incorporation of the PFANI-GO composite into an epoxy resin system to form a superhydrophobic coating with enhanced mechanical and corrosion-resistant properties. Uniform dispersion of PFANI-GO in the epoxy resin diluent (n-butyl glycidyl ether) to improve the coating’s barrier effect against corrosive media. Testing of corrosion resistance via impedance measurements after immersion in brine solution for 15 days, assessing coating performance based on impedance modulus at 0.01 Hz. Observation of corrosion inhibition through the formation of a hydrophobic layer and a passivation film on the metal substrate, aided by PFOA release and interaction with ferrous ions from metal corrosion. | { "KG Suggested Materials": { "Graphene": "Graphene is a common material in both corrosion protection and industrial applications. It is known for its excellent mechanical strength, barrier properties, and corrosion resistance, making it ideal for enhancing epoxy resin-based composite coatings.", "TiO2": "Titanium dioxide (TiO2) appears in both applications and is known for its corrosion resistance and stability. It can enhance the durability and protective performance of the coating.", "Alumina": "Alumina is listed in both applications and is known for its hardness and corrosion resistance, contributing to the mechanical strength and long-term durability of the coating.", "Epoxy": "Epoxy is a key material in both applications and is essential for forming the base of the composite coating, providing excellent adhesion and barrier properties." }, "KG Suggested Properties": { "Corrosion Resistance": "Corrosion resistance is crucial for protecting metal substrates in harsh environments, ensuring long-term durability.", "Mechanical Strength": "Mechanical strength is important for the coating to withstand physical stresses and maintain its protective properties.", "Stability": "Stability ensures that the coating remains effective over time, even in harsh industrial conditions.", "Super Hydrophobicity": "Super hydrophobicity helps in repelling water and other corrosive agents, enhancing the barrier properties of the coating.", "Adhesions": "Good adhesion is necessary for the coating to firmly attach to the metal substrate, preventing delamination and ensuring effective protection.", "Barrier Properties": "Barrier properties are essential for preventing the penetration of corrosive substances to the metal substrate." } }
Facile fabrication of fluorine-free photo-thermal super-hydrophobic coating with hierarchical structure for efficient anti-icing and de-icing applications | Develop a cost-effective and scalable photothermal superhydrophobic coating for copper surfaces to provide both active de-icing and passive anti-icing functionalities. | 1) The superhydrophobic surface must have a high contact angle and low ice adhesion strength for effective anti-icing and de-icing performance. 2) The material should be able to withstand harsh environmental conditions, including chemical stability in corrosive and alkaline environments, ensuring durability in practical applications. 3) The photo-thermal material incorporated into the coating should provide rapid de-icing capability and spontaneous ice shedding under cold and humid conditions. 4) The process of fabricating the material should be cost-effective, scalable, and use fluoride-free materials to make it suitable for industrial applications. 5) The coating must delay ice formation for extended periods (up to 15 minutes), even in cold and high humidity conditions, to provide effective passive anti-icing functionality. 6) The solution should enhance ice resistance and adhesion reduction while maintaining corrosion resistance and durability under harsh environmental conditions. 7) The coating should effectively delay ice formation, facilitate rapid ice removal, and be applicable in various industries such as aeronautics, electrical systems, and transportation, offering a practical alternative to traditional de-icing methods. | Metal-organic framework (MOF) Cu-CAT-1. Copper (Cu) foil. Octadecyltrichlorosilane (OTS). Photo-thermal superhydrophobic materials. Alkaline and corrosive environmental testing solutions. | Fabrication of superhydrophobic Cu foil using a bottom-up method to grow MOF Cu-CAT-1 in situ on copper foil to form nano-whiskers and nanowires. Coating the Cu foil with octadecyltrichlorosilane (OTS) to achieve a superhydrophobic surface with low surface energy. Molecular dynamics (MD) simulation to study the hydrophobic layer's role in slowing down ice formation and reducing adhesion strength. Evaluation of the material's photothermal de-icing capability under simulated sunlight conditions. Testing the chemical stability of the coated foil in harsh solutions, including corrosion resistance and alkaline durability. | { "KG Suggested Materials": { "Aluminum": "Chosen for its lightweight and corrosion resistance properties, which are beneficial for both aeronautics and transportation applications.", "Graphene": "Selected for its excellent mechanical properties and potential to enhance durability and ice resistance.", "Nickel": "Chosen for its corrosion resistance and mechanical strength, which are crucial for maintaining durability under harsh environmental conditions." }, "KG Suggested Properties": { "Mechanical Property": "Important for ensuring the coating can withstand mechanical stresses in both aeronautics and transportation applications.", "Corrosion Resistance": "Essential for maintaining the integrity of the coating and the underlying copper surface in harsh environmental conditions.", "Durability": "Critical for ensuring the long-term effectiveness of the coating in various industrial applications.", "Strengths": "Necessary to provide the structural integrity required for active de-icing and passive anti-icing functionalities." } }
A phosphorus/nitrogen/boron co-curing agent for enhancing flame retardancy, mechanical properties transparency of epoxy resin | Develop a flame retardant co-curing agent for epoxy resin (EP) that enhances flame retardancy, mechanical properties, and transparency. | 1) The flame retardant co-curing agent should enhance the flame retardancy of epoxy resin (EP) while maintaining its mechanical properties and transparency. 2) The co-curing agent should improving fire safety. 3) The flame retardant co-curing agent should be halogen-free to avoid toxic fume release, which is essential for safe applications. 4) The synthesized flame retardant should reduce the peak heat release rate (pHRR) and total heat release rate (THR) of EP 5) Mechanical properties, such as tensile strength, should be comparable or superior to pure EP, while the transparency of the modified EP must be retained at a high level (> 70%). 6) The solution should incorporate multiple flame retardant elements to act in both the gas and condensed phases, offering effective fire protection while maintaining or improving the mechanical strength and transparency of EP. 7) The material should meet industry requirements for high-performance applications in electronics, construction, and optical devices, where fire safety, durability, and clarity are essential. | Epoxy resin (EP) as the base material. Flame retardant co-curing agent FPDB (derived from DOPO and containing P, N, and B). 9,10-dihydro-9-oxa-10-phospha-phenanthrene-10-oxide (DOPO). Phosphorus, nitrogen, and boron elements as key flame retardant additives. Other referenced flame retardants: TMDB, DVD, TV-DOPO, POSB, and PB. | Synthesis of flame retardant co-curing agent FPDB using DOPO and elements like P, N, and B. Characterization of the chemical composition and molecular structure using Fourier transform infrared (FTIR) spectroscopy and nuclear magnetic resonance (NMR). Thermal decomposition analysis through thermogravimetric analysis (TGA). Evaluation of flame retardancy using limit oxygen index (LOI) tester, UL-94 vertical combustion tester, and cone calorimeter tests (CCT). Mechanical properties testing using a universal testing machine for tensile strength and a spectrophotometer for transparency measurements. | { "KG Suggested Materials": { "Aluminum": "Aluminum is a common material in both electronics and construction applications, known for its lightweight and durability, which are essential for enhancing mechanical properties.", "Silica": "Silica is used in both electronics and construction for its transparency and mechanical strength, making it suitable for maintaining clarity in epoxy resins.", "Carbon": "Carbon is versatile and used in both electronics and construction for its mechanical strength and potential flame retardant properties." }, "KG Suggested Properties": { "Durability": "Durability is a critical property for both electronics and construction applications, ensuring the material can withstand long-term use.", "Mechanical Strength": "Mechanical strength is essential for both applications to ensure the material can handle physical stress and maintain structural integrity.", "Transparency": "Transparency is crucial for optical devices and electronics, ensuring the material does not hinder visibility or light transmission.", "Thermal Conductivity": "Thermal conductivity is important for heat dissipation in electronics and maintaining structural integrity in construction under varying temperatures.", "Chemical Properties": "Chemical properties are important for ensuring the material's stability and performance in different environments, relevant to both electronics and construction." } }
A hydrophobic and self-healing polyurethane coating based on CeO2@SiO2/Phen for corrosion detection and protection | Develop a multifunctional polyurethane-based anti-corrosion coating that incorporates self-healing, anti-UV, hydrophobic properties, and corrosion self-diagnosis. | 1) The coating must encapsulate corrosion inhibitors and self-healing agents. 2) Provide UV resistance, corrosion inhibition, to prevent the REDOX reaction at the cathode, ensuring long-term protection. 3) Hydrophobicity is a key feature to be achieved 4) The self-healing mechanism should repair cracks and maintain coating integrity. 5) Corrosion self-diagnosis is essential 6) The coating should protect metal substrates from corrosion, UV damage, and environmental exposure, using embedded nanocontainers to release corrosion inhibitors and activate self-healing mechanisms when damage occurs. 7) The solution should provide long-lasting corrosion protection, extend the service life of metal structures, and offer a sustainable, efficient approach to corrosion prevention in industrial applications. | Polyurethane (PU): The base material for the coating, chosen for its mechanical strength and chemical resistance. Mesoporous silica (SiO2): Acts as a nanocarrier for CeO2 and Phen, contributing to hydrophobicity and self-healing. CeO2 nanoparticles: Provide UV protection and cathodic corrosion inhibition. Phenanthroline (Phen): Serves as both a corrosion inhibitor (anodic) and a visual indicator for corrosion self-diagnosis. PDMS (Polydimethylsiloxane): Enhances hydrophobicity and durability in the coating. Disulfide bonds (S-S): Introduced to enable self-healing properties when exposed to heat. | Nanocontainer Design: Mesoporous silica encapsulating CeO2 and Phen is integrated into the polyurethane matrix to provide multi-functional properties such as UV resistance, corrosion inhibition, and self-diagnosis. Incorporation of CeO2: CeO2 is introduced into the polyurethane matrix to provide corrosion resistance through the formation of protective oxide layers and UV shielding due to its high refractive index. Self-Healing via Disulfide Bonds: Disulfide bonds are introduced into the polymer to enable a heat-triggered self-healing mechanism that repairs physical damage. Hydrophobic Coating: The hydrophobic nature of the coating is enhanced through the use of PDMS and silica-based nanomaterials to prevent water penetration and slow down the corrosion process. Corrosion Self-Diagnosis: Phenanthroline reacts with Fe2+ to form a red complex, providing a visual indication of corrosion and damage to the coating. | { "KG Suggested Materials": { "Aluminum": "Commonly found in both corrosion inhibitors and industrial applications, aluminum is known for its corrosion resistance and lightweight properties, making it suitable for anti-corrosion coatings.", "Iron": "Iron is a key material in both corrosion inhibitors and industrial applications, providing structural strength and being a common substrate for anti-corrosion coatings.", "Copper": "Copper appears in both applications and is known for its excellent electrical and thermal conductivity, as well as its corrosion resistance when alloyed.", "Carbon": "Carbon is versatile and found in both applications, offering structural integrity and the potential for forming composites with other materials for enhanced properties." }, "KG Suggested Properties": { "Corrosion Resistance": "This property is crucial for anti-corrosion coatings to protect metal substrates from degradation.", "Hydrophobicity": "Essential for preventing water ingress and subsequent corrosion, hydrophobicity is a key property for the coating.", "Durability": "Ensures the long-lasting performance of the coating under various environmental conditions.", "Chemical Stability": "Important for maintaining the integrity of the coating when exposed to different chemicals and environmental factors.", "Self-Healing": "A critical property for the coating to repair itself when damaged, extending the service life of the metal structures." } }
Preparation of bio-based trinity lignin intumescent flame retardant and its effect on burning behavior and heat transfer process of epoxy resin composites | Develop an environmentally sustainable intumescent flame retardant for epoxy resin (EP) coatings to enhance fire resistance and thermal insulation of steel structures. | 1) The flame retardant must be bio-based, focusing on environmental friendliness and renewable resources. 2) Intumescent coatings must provide optimal thermal performance. 3) The target flame retardant should significantly reduce pHRR (peak heat release rate) and THR (total heat release) compared to pure epoxy resin.. 4) The chemical formulation, coating thickness, and incident heat flux should be optimized for efficient heat transfer reduction in fire conditions. 5) The solution should effectively reduce heat release and improve char formation during fire exposure, providing long-term protection while maintaining eco-friendly characteristics. 6) The study will focus on optimizing the coating's formulation and thickness to ensure maximum fire resistance and thermal performance in steel-based applications. | Bio-based intumescent flame retardant: Trinity lignin intumescent flame retardant (TLI) Components of TLI: Ammonium polyphosphate (APP), Pentaerythritol (PER), and Lignin Polymer matrix: Epoxy resin (EP) Comparison materials: Pure epoxy resin (EP) Various bio-based flame retardants such as SA@(MA/OPC), chitosan/lignosulfonate composites, single-walled carbon nanohorns (SWCNHs), and egg white proteins with magnesium lignosulfonate-diammonium phosphate solutions | All the methods are mentioned in the corresponding Materials column | { "KG Suggested Materials": { "Alumina": "Alumina is known for its excellent thermal insulation properties and high-temperature stability, making it suitable for enhancing fire resistance in epoxy resin coatings.", "Silica": "Silica is commonly used in flame retardant applications due to its ability to form a protective char layer, which is crucial for improving fire resistance and thermal insulation.", "Carbon": "Carbon materials, such as carbon black or carbon nanotubes, can enhance the thermal insulation and mechanical properties of epoxy resin coatings, contributing to improved fire resistance." }, "KG Suggested Properties": { "Thermal Conductivity": "Low thermal conductivity is essential for effective thermal insulation, reducing heat transfer during fire exposure.", "Thermal Resistance": "High thermal resistance is crucial for maintaining the integrity of the coating under high temperatures, ensuring long-term protection.", "Char Formation": "Improved char formation is vital for creating a protective barrier that enhances fire resistance and reduces heat release.", "Mechanical Property": "Good mechanical properties ensure the durability and structural integrity of the coating under fire conditions.", "Thermal Performance": "Overall thermal performance is a key factor in evaluating the effectiveness of the coating in providing fire resistance and insulation." } }
Preparation of acrylate emulsions without small molecule emulsifier precipitation and its application in battery separators | Develop a water-based acrylic emulsion with enhanced adhesion properties for use as a lithium-ion battery separator adhesive. | 1) The emulsifier must avoid small-molecule emulsifier precipitation and ensure stability in the final film. 2) The emulsion must form a cross-linked structure that reacts with a cross-linker, such as aziridine, to enhance film stability without emulsifier leaching. 3) The emulsion must be able to effectively adhere to polyethylene (PE) separators when boehmite (BH) is added in a specific mass ratio of 1:9 (emulsion solids to BH). 4) The solution must eliminate the issue of small-molecule emulsifier precipitation while improving the water absorption and thermal stability of polyethylene (PE) separators. 5) The resulting adhesive should ensure better electrolyte contact, reduce thermal shrinkage, and maintain long-term stability, providing an environmentally friendly alternative to traditional fluorine-based adhesives in battery applications. | Styrene/maleic anhydride (SMA) copolymer with molecular weight ~1000 Styrene (St), butyl acrylate (BA), and acrylic acid (AA) as monomers Potassium peroxydisulfate (KPS) as the initiator Aziridine cross-linker Boehmite (BH) Polyethylene (PE) separators Methanol (MeOH) and 0.5 wt% carboxymethyl cellulose (CMC) as co-solvents | Preparation of acrylic emulsion using styrene (St), butyl acrylate (BA), acrylic acid (AA), and SMA as the emulsifier, with KPS as the initiator. Cross-linking of the emulsion using an aziridine cross-linker to form a stable structure without small-molecule emulsifier precipitation. Application of the emulsion as an adhesive by mixing with boehmite (BH) in a 1:9 mass ratio and coating on PE separators. Use of methanol (MeOH) and 0.5 wt% carboxymethyl cellulose (CMC) as co-solvents to improve adhesion between the emulsion and PE separators. Testing of the coated separators for electrolyte contact angle, thermal shrinkage, and lithium-ion permeability using scanning electron microscopy (SEM) and Fourier transform infrared spectroscopy (FTIR). | { "KG Suggested Materials": { "Lithium": "Lithium is a key material in lithium-ion batteries, which aligns with the goal of developing a battery separator adhesive.", "Li": "Li is the chemical symbol for Lithium, reinforcing its importance in the context of lithium-ion batteries." }, "KG Suggested Properties": {} }
A facile bioinspired fire coating hybridising carbon-derived peanut shells and black phosphorous for timber structures: Experimental and numerical characterisation | Develop an environmentally friendly flame retardant coating for epoxy resin (EP) composites, combining bio-based materials to enhance fire resistance, reduce heat release, and limit smoke production. | 1) The flame retardant system must integrate materials for improved char formation and gas-phase radical scavenging. 2) The flame retardant should be effective even at low concentrations while reducing key fire parameters such as peak heat release rate (pHRR), total heat release (THR), and total smoke release (TSR). 3) The hybrid flame retardant system must be suitable for large-scale fire safety assessments, especially for applications in timber structures. 4) The solution should provide effective fire protection while maintaining sustainability, with fire behavior and performance optimized through advanced numerical simulations | Carbon from peanut shells (CPS) – a natural, bio-based flame retardant. Black phosphorus (BP) – used for its synergistic effect in promoting char formation and scavenging radicals. Epoxy resin (EP) – the polymer matrix in which the flame retardant system is embedded. Fire Dynamic Simulator (FDS) – a computational tool used for simulating fire behaviour in the material. | Ball milling method – used to hybridise carbon from peanut shells with black phosphorus. Embedding of EP/BP/CPS in epoxy resin (EP) to form the flame retardant composite. rios. | { "KG Suggested Materials": {}, "KG Suggested Properties": {} }
Synthesizing a novel cerium-modified graphene powder to achieve long-term anticorrosion performance of epoxy powder coatings | Develop a durable and environmentally friendly epoxy powder coating enhanced with advanced nanocomposites to provide long-term corrosion protection for steel substrates. | 1) The graphene used must have a large specific surface area to load corrosion inhibitors effectively. 2) The corrosion inhibitor used must be cerium-based (cerium nitrate, cerium oxide) to ensure compatibility with the graphene and achieve high corrosion inhibition. 3) The epoxy powder coating must maintain a specific concentration for optimal corrosion protection and minimal corrosion propagation. 4) The coating must demonstrate long-term stability and including high impedance values and low oxygen content after prolonged immersion. 5) The coating system must offer strong barrier properties against corrosive species, minimizing defects like holes and voids in the coating matrix. 6) The solution should effectively combine high barrier properties with corrosion inhibition to prevent the ingress of corrosive species. 7) The coating must demonstrate superior corrosion resistance, reduced oxidation, and high structural integrity over extended exposure, making it suitable for industrial metal protection applications. | Graphene (with high specific surface area) Cerium nitrate (Ce(NO₃)₃) Cerium oxide (CeO₂) Epoxy powder (for the coating matrix) 3.5% NaCl solution (for immersion and testing) | Cerium nitrate was used to modify graphene, forming cerium-modified graphene (Ce-Gr) with cerium species loaded on the graphene. The Ce-Gr was incorporated into the epoxy powder to fabricate composite coatings. | { "KG Suggested Materials": {}, "KG Suggested Properties": {} }
Fabrication of POSS-tethered fluorinated glycidyl copolymers as durable hydrophobic and adhesive coatings | Develop a polymer which can address the limitations of the current protective materials for cultural relics. | 1) The protective material should exhibit high hydrophobicity and adhesive properties suitable for harsh environmental conditions such as UV radiation, wind erosion, and salt corrosion. 2) The material must have high transparency to ensure minimal chromatic changes when applied on cultural relics like sandstone. 3) The material should demonstrate excellent freeze-thaw resistance and salt tolerance for outdoor use. 4) Phase separation during film formation should be minimized, with improved mechanical properties like thermal stability and durability. 5) The material should avoid high brittleness and cracking, commonly found in previous protective materials, while maintaining high performance. 6) Some of the limitations which should be overcome are: high brittleness, susceptibility to cracking, and inadequate protection. The new polymer should aim to provide enhanced protective properties such as high transparency, hydrophobicity, adhesive strength, freeze-thaw resistance, and salt tolerance. | Polyhedral oligomeric silsesquioxane (POSS): used as a nano-sized inorganic core in the polymer. Fluorinated glycidyl copolymers: specifically POSS-g-(PGMA-co-PFMA)2, fabricated through copolymerization of glycidyl methacrylate (GMA) and dodecafluoroheptyl methacrylate (FMA). Epoxy polymers: with improved stability due to the presence of fluorinated groups like -CF₃. Solvents: chloroform (CHCl₃), tetrahydrofuran (THF), and dimethylformamide (DMF), used for studying the film surface properties. | SI-ATRP (Surface-Initiated Atom Transfer Radical Polymerization): used for fabricating POSS-based polymer with a small-molecule POSS initiator. | { "KG Suggested Materials": {}, "KG Suggested Properties": {} }
High and long-lasting antifogging performance of silane based hydrophilic polymer coating | Develop a long-lasting, durable hydrophilic antifogging coating with high adhesion strength for optical materials. | 1) The coating must maintain high light transmission, with antifogging efficiency over a temperature range from 0 °C to 90 °C. 2) The coating should form strong, stable covalent bonds with the substrate, achieving adhesion strength between 350–700 kPa, significantly superior to conventional hydrophilic antifogging coatings. 3) The antifogging coating must balance hydrophilic and hydrophobic properties to prevent excessive swelling while maintaining clarity and antifogging performance. 4) The coating must avoid droplet formation and scattering of light by rapidly diffusing water into a continuous film, especially using hydrophilic surfaces. 5) The method should ensure long-term stability and adhesion of the coating. 6) The coating should be designed to have strong interfacial adhesion, achieved through covalent bonding, to ensure long-lasting antifogging performance under a wide range of environmental conditions. | Triethoxyvinylsilane (A151) 2-acrylamido-2-methylpropanesulfonic acid (AMPS) Poly(vinyl alcohol) (PVA) Silicate glass substrates Other conventional hydrophilic antifogging coatings (for comparison) | Fabrication of long-term antifogging coatings by copolymerization of A151 and AMPS. Complexation of poly(vinyl alcohol) (PVA) to form a hydrophilic/hydrophobic polymer network (PVA/P(A151-co-AMPS)). Introduction of A151 to inhibit swelling of the hydrophilic network and form stable covalent interactions with the substrate. Use of strong interfacial interactions (covalent bonds) to achieve long-lasting antifogging properties. | { "KG Suggested Materials": { "Silica": "Silica is commonly used in optical materials due to its transparency and durability. It can be functionalized to enhance hydrophilicity and adhesion properties.", "Silicon": "Silicon is a widely used material in optical applications due to its excellent semiconductor properties and ability to form strong covalent bonds, which is essential for high adhesion strength.", "Carbon": "Carbon, in various forms such as graphene, can provide unique optical properties and enhance the mechanical strength of coatings.", "Oxygen": "Oxygen is often involved in the formation of oxides and other compounds that can improve the hydrophilicity and durability of coatings." }, "KG Suggested Properties": { "Optical Properties": "Optical properties are crucial for ensuring the coating does not interfere with the optical performance of the material.", "Refractive Index": "A suitable refractive index is important to maintain the optical clarity and performance of the coated material.", "Transparent": "Transparency is essential for optical materials to ensure that the coating does not hinder visibility.", "Structure": "The structure of the coating material is important for achieving the desired hydrophilic/hydrophobic balance and ensuring durability.", "Compositions": "The composition of the coating material needs to be carefully controlled to achieve the desired properties such as hydrophilicity, adhesion, and durability." } }
Enhancing corrosion and abrasion resistances simultaneously of epoxy resin coatings by novel hyperbranched amino-polysiloxanes | Develop high-performance epoxy resin coatings utilizing advanced curing agents to improve corrosion resistance, mechanical properties, and thermal stability. | 1) The coatings must maintain a corrosion resistance threshold, with hyperbranched polysiloxanes showing higher impedance values compared to linear polysiloxanes 3) The fluorinated hyperbranched polysiloxane/epoxy resin coating should exhibit superior corrosion resistance 4) The epoxy coatings need to be designed for high performance in specialized fields, such as aerospace or marine applications, requiring corrosion resistance, anti-friction, anti-skidding, and high heat resistance properties. 5) The coating formulations should aim for practical application properties like simple coating methods and low curing temperatures to ensure usability in diverse environments. 6) The solution should provide enhanced durability and weather resistance, making the coatings suitable for challenging applications such as aerospace, marine, and transportation sectors. 7) The coatings must maintain strong adhesion, easy application, and efficient curing, offering superior protection and performance compared to traditional formulations | Trifunctional, difunctional, and amino siloxanes. Hydrogenated diglycidyl ether of bisphenol A (epoxy resin). Hyperbranched and linear amino-polysiloxanes. Fluorinated hyperbranched polysiloxane (HBPSi-2Ph2F). Bisphenol-F epoxy resin modified with aliphatic epoxide functionalized polysiloxane (PSE). Amino silane. Fluoropolymers for corrosion resistance and thermal stability. | Synthesis of hyperbranched and linear amino-polysiloxanes from trifunctional, difunctional, and amino siloxanes. Characterization of synthesized amino-polysiloxanes as curing agents for epoxy resins. Introduction of fluorinated hyperbranched polysiloxane into epoxy resin coatings to enhance corrosion resistance. | { "KG Suggested Materials": { "Aluminum": "Aluminum is a common material across aerospace, marine, and transportation applications due to its lightweight, corrosion resistance, and mechanical properties.", "Iron": "Iron is frequently used in aerospace, marine, and transportation sectors for its strength and durability.", "Nickel": "Nickel is chosen for its corrosion resistance and mechanical properties, making it suitable for aerospace, marine, and transportation applications.", "Carbon": "Carbon is versatile and used in aerospace, marine, and transportation for its strength, lightweight, and durability.", "Oxygen": "Oxygen is involved in various chemical processes and is common across aerospace, marine, and transportation applications.", "Titanium": "Titanium is known for its high strength-to-weight ratio and corrosion resistance, making it ideal for aerospace, marine, and transportation sectors." }, "KG Suggested Properties": { "Durability": "Durability is essential for aerospace, marine, and transportation applications to ensure long service life and reliability.", "Stability": "Stability is crucial for maintaining performance under various environmental conditions in aerospace, marine, and transportation sectors.", "Mechanical Property": "Mechanical properties such as strength and toughness are critical for the structural integrity of materials used in aerospace, marine, and transportation.", "Corrosion Resistance": "Corrosion resistance is vital for materials exposed to harsh environments in aerospace, marine, and transportation applications.", "Density": "Density affects the weight and performance of materials, making it an important property for aerospace, marine, and transportation sectors.", "Microstructure": "Microstructure influences the mechanical properties and performance of materials, making it a key consideration in aerospace, marine, and transportation applications." } }
Preparation and characterization of UV-curable coatings based on waterborne polyurethane acrylate/g-C3N4 co-crosslinked network for wood materials | Develop an environmentally friendly, UV-curable wood coating that improves the mechanical properties, weather resistance, and durability of outdoor wood materials. | 1) The coating must enhance the mechanical properties of wood while providing weather resistance, especially against UV radiation, humidity, and temperature fluctuations. 2) The solution should significantly improve water and heat resistance, as well as anti-aging properties. 3) The materials used should be environmentally friendly, free of heavy metals and organic volatiles, minimizing ecological pollution and human health risks. 4) The synthesis process must be simple and scalable, using inexpensive raw materials 5) The coating design should maintain the natural aesthetic texture of wood while improving the material’s interfacial adhesion, wear resistance, and overall durability. 6) The coating must maintain the wood's natural aesthetic, while significantly improving wear, water resistance, and aging resistance, ensuring the wood's extended usability in outdoor applications. | Graphitic Carbon Nitride (g-C3N4): Synthesized from melamine, offering thermal stability, UV protection, and hydrophobicity. Waterborne Polyurethane Acrylate (WPUA): Used for wood coating, featuring good film-forming ability and strong adhesion. Melamine (MA): Raw material for synthesizing g-C3N4. Inorganic Filler Blending Agents: Used for modification to improve the durability of the WPUA coating. Cross-linking Agents: Environmentally friendly agents used to create a dense network that enhances the coating's physical properties and stability. | Synthesis of g-C3N4 through a gradual heating process using melamine as a precursor. Co-crosslinking of g-C3N4 with WPUA to form a durable wood coating. Characterization and analysis of the coating's structure and formation using FT-IR, XPS, and XRD techniques. Modification of WPUA through chemical cross-linking to enhance durability and environmental resistance. | { "KG Suggested Materials": {}, "KG Suggested Properties": {} }
Biomimetic aerogel coatings for flexible polyurethane foams with superior flame retardancy, mechanical flexibility and antibacterial properties | Develop a biomimetic aerogel coating for flexible polyurethane foam (FPUF) that enhances flame retardancy, thermal insulation, and adhesion while preserving the foam's resilience. | 1) The flame-retardant coating must maintain strong interfacial adhesion to the flexible polyurethane foam (FPUF) substrate while also being resilient and durable under high temperatures. 2) The coating should exhibit high flame-retardancy, reaching a limiting oxygen index (LOI) of over 80% while also minimizing heat and smoke release during combustion. 3) The coating must preserve the inherent elasticity and resilience of the FPUF, ensuring it remains suitable for applications like cushioning materials. 4) The method of coating application must allow for rapid drying and easy scaling for large-scale production, addressing the limitations of complex deposition methods 5) The coating should also confer additional antibacterial properties to the FPUF, particularly inhibiting the growth of bacteria like Escherichia coli and Staphylococcus aureus. 6) The coating should provide effective fire protection, demonstrate strong interfacial bonding with the foam, and be easy to apply for large-scale production. 7) The coating should impart multifunctional properties, including antibacterial performance, to improve the overall usability and safety of FPUF in various industries. | Flexible polyurethane foams (FPUF): The substrate material. Gelatin (GEL): Provides flexibility and adhesion for the aerogel coating. Boric acid (BA): Contributes to flame-retardant properties. Tetrakis hydroxymethyl phosphonium sulfate (THPS): Provides both flame-retardant and antibacterial properties. | Coating Design: A biomimetic approach inspired by the layered structure of nacre to develop a flame-retardant aerogel coating. Preparation Process: A solution of gelatin, boric acid, and THPS is applied to the FPUF. The molecular interaction between the components forms a lamellar structure that gels on the FPUF matrix. The coated material is air-dried to create a 3D porous aerogel structure. Characterization: The coated FPUFs are tested for LOI, heat release rate, smoke density, antibacterial properties, and resilience after coating. | { "KG Suggested Materials": { "Silica": "Silica is commonly used in aerogels for its excellent thermal insulation properties and lightweight nature, making it suitable for enhancing the thermal insulation of FPUF.", "Alumina": "Alumina is known for its thermal resistance and mechanical strength, which can contribute to the flame retardancy and structural integrity of the coating.", "Polyurethanes": "Polyurethanes are versatile materials that can provide good adhesion and flexibility, ensuring strong interfacial bonding with the FPUF and preserving its resilience." }, "KG Suggested Properties": { "Thermal Conductivity": "Low thermal conductivity is essential for effective thermal insulation, which is a key requirement for the aerogel coating.", "Lightweight": "A lightweight coating is crucial to maintain the flexibility and resilience of the FPUF.", "Thermal Resistance": "High thermal resistance is necessary to enhance the flame retardancy of the coating.", "Mechanical Property": "Good mechanical properties ensure the durability and structural integrity of the coating.", "Adhesion": "Strong adhesion is required for effective interfacial bonding with the FPUF.", "Antibacterial Performance": "Antibacterial properties are important to improve the overall usability and safety of the FPUF in various industries." } }
A sulfonated hyperbranched bio-based waterborne polyurethane sizing coating for the enhancement of mechanical properties and surface wettability of carbon fibres | Develop bio-based waterborne polyurethane (SWPU) sizing coatings for carbon fibers (CF) to improve their mechanical properties, surface roughness, and wettability. | 1) The sizing coatings should improve both flexural and tensile strengths of carbon fibers (CF) while enhancing surface roughness and wettability. 2) The coatings must be bio-based, using sustainable materials . 3) The coatings must improve intermolecular interactions and configuration stability. 5) The coatings should be thermally stable, with a decomposition temperature of at least 297°C, while maintaining good mechanical properties such as toughness. 6) The SWPU should enhance the adhesion, flexibility, and thermal stability of the fibers, while addressing surface defects and promoting eco-friendliness by replacing petroleum-based components with natural plant-extracts. 7) The solution should contribute to the production of high-performance carbon fibers for advanced applications in industries such as automotive, aerospace, and electronics, ensuring long-term durability and sustainability. | Carbon Fibers (CF): Used as the substrate, requiring improved mechanical properties. Waterborne Polyurethane (SWPU): The main sizing agent composed of bio-based components. Castor Oil (CO): A plant-extract used as a renewable soft-segment in the SWPU. Trimethylolpropane (TMP): An intramolecular cross-linker used in SWPU to enhance chemical stability. Sodium N-(2-aminoethyl) aminomethanesulfonate (A95): A sulfamate used as a post-chain extender in SWPU, introducing SO3Na segments for hydrophilicity and bonding strength. | Sizing Coating Application: SWPU sizing coatings were applied to CF to enhance mechanical properties and surface characteristics. Cross-linking Network Construction: CO and TMP were used to create hyperbranched cross-linking networks within the SWPU to improve the film's thermal and mechanical stability. | { "KG Suggested Materials": { "Aluminum": "Commonly used in automotive and aerospace applications for its lightweight and high strength properties.", "Magnesium": "Used in automotive, aerospace, and electronics for its lightweight and good mechanical properties.", "Nickel": "Utilized in automotive, aerospace, and electronics for its corrosion resistance and high-temperature stability.", "Carbon": "Essential for carbon fibers, used across automotive, aerospace, and electronics for its high strength and lightweight properties.", "Copper": "Common in automotive, aerospace, and electronics for its excellent electrical and thermal conductivity.", "Silicon": "Widely used in electronics and also applicable in automotive and aerospace for its semiconductor properties.", "Epoxy": "Used in automotive, aerospace, and electronics for its strong adhesive properties and thermal stability.", "Titanium": "Valued in automotive, aerospace, and electronics for its high strength-to-weight ratio and corrosion resistance." }, "KG Suggested Properties": { "Durability": "Important for ensuring long-term performance in automotive, aerospace, and electronics applications.", "Mechanical Property": "Critical for improving the mechanical performance of carbon fibers in all three industries.", "Surface Roughness": "Key for enhancing adhesion and surface properties in automotive, aerospace, and electronics.", "Thermal Stability": "Essential for maintaining performance under varying temperatures in automotive, aerospace, and electronics.", "Adhesions": "Important for ensuring strong bonding in coatings and composites across all applications.", "Lightweight": "Crucial for reducing weight while maintaining strength in automotive, aerospace, and electronics.", "Electrical Conductivity": "Necessary for electronic applications and beneficial in automotive and aerospace for various components.", "Corrosion Resistance": "Important for longevity and performance in harsh environments across all applications.", "Tensile Strength": "Critical for the mechanical performance of carbon fibers in automotive, aerospace, and electronics." } }
Fabrication of ultra-precise flexible electrothermal film by direct-write printing porous graphene-Ag structure | Develop and investigate a novel method for fabricating ultra-precise flexible electrothermal films. | 1) The graphene oxide-silver composite ink must possess stable printability suitable for direct-write printing techniques. 3) The structure must maintain flexibility, tensile properties, and bending resistance, withstanding over 10,000 bending cycles. 4) The electrothermal film needs to sustain stable temperature control for up to 1800 seconds and endure 120 power on/off cycles without significant resistance changes. 5) The system must demonstrate a linear temperature control ability across different regions of the film, and exhibit a rapid heating response time | Graphene oxide (GO) Silver nitrate (AgNO₃) Reduced graphene oxide (rGO) Silver (Ag) Polydimethylsiloxane (PDMS) | Preparation of GO-AgNO₃ composite ink for direct-write printing. Freeze-drying and gas-phase reduction to form rGO-Ag porous structures. Encapsulation of the rGO-Ag porous structure with PDMS to form a composite electrothermal film. Direct-write printing with controlled fluid transport to precisely assemble the GO-Ag composite structures. | { "KG Suggested Materials": {}, "KG Suggested Properties": {} }
Conductive water-based graphene suspension for electromagnetic interference shielding via spray coating on SiP module | Develop a water-based graphene suspension using a natural binder for conformal electromagnetic interference (EMI) shielding on System in Package (SiP) modules. | 1) The material used for EMI shielding must be cost-effective and environmentally friendly compared to traditional metallic inks. 2) The film should be thin enough to cover System in Package (SiP) modules while maintaining high electrical conductivity and effective EMI shielding. 3) Graphene-based suspensions must demonstrate stable dispersion in water, despite graphene’s hydrophobic nature. 4) The shielding effectiveness (SE) of the material should be within the range necessary for low-frequency electromagnetic interference (up to 1.0 GHz), but also aim for higher frequency applications (1.0 GHz to X-Band, 8-12 GHz). 5) The graphene suspension should offer an eco-friendly, cost-effective alternative to metallic inks and provide effective EMI shielding while maintaining the small size and high performance of electronic chips. 6) The conductive film should demonstrate excellent electrical conductivity, good adhesion, and stable shielding effectiveness across a wide range of frequencies, ensuring applicability in microelectronics and telecommunications | Water-based graphene dispersion Carboxymethyl Cellulose (CMC) Single-layer graphene (SLG), few-layer graphene (FLG), multi-layer graphene (MLG), graphene nanoplatelets, pristine graphene, reduced graphene oxide Organic solvents: N-methyl pyrrolidone (NMP), dimethylformamide (DMF), toluene (mentioned for alternatives) Conductive polymer (PDOT ), magnetic nanoparticles (Fe2O3) (mentioned in composites) System in Package (SiP) electronic chip modules | Formulation of graphene suspension in water using Carboxymethyl Cellulose (CMC) as a dispersing agent. Application of the graphene suspension via airbrush spray coating to form a thin conductive film over SiP modules. Heat treatment of the graphene film at 300°C for 1 hour to improve electrical resistivity and film adhesion. | { "KG Suggested Materials": { "Graphene": "Graphene is a common material across Electromagnetic Interference Shielding and Microelectronics applications. It is known for its excellent electrical conductivity and mechanical properties, making it suitable for EMI shielding and maintaining high performance in electronic chips.", "Carbon": "Carbon appears in all three applications: Electromagnetic Interference Shielding, Microelectronics, and Telecommunications. Its versatility and conductive properties make it a strong candidate for the goal statement." }, "KG Suggested Properties": { "Electrical Conductivity": "This property is crucial for effective EMI shielding and is common across Electromagnetic Interference Shielding and Microelectronics applications.", "Mechanical Property": "Mechanical properties are important for the durability and stability of the conductive film, relevant to both Electromagnetic Interference Shielding and Microelectronics.", "Conductivity": "Conductivity is essential for EMI shielding and is a common property in both Electromagnetic Interference Shielding and Microelectronics.", "Structure": "The structural integrity of the material is important for maintaining performance in Microelectronics and is also relevant for Electromagnetic Interference Shielding.", "Density": "Density is a key property for ensuring the material is lightweight, which is important for both Electromagnetic Interference Shielding and Microelectronics." } }
Narrowly distributed hollow polystyrene microspheres with controllable size and high light-blocking performance for waterborne coatings applications | Develop cost-effective and environmentally friendly hollow polystyrene microspheres as covering agents for waterborne coatings to improve light-blocking performance, whiteness, and coverage, while maintaining good compatibility with water-based coatings. | 1) The covering agent must exhibit excellent compatibility with waterborne coatings to overcome the limitations posed by titanium dioxide, such as poor film formation and adhesion. 2) The material should offer superior light-blocking properties. 3) The substitute material should be low-cost, providing good economic value in comparison to titanium dioxide while maintaining performance. 4) The size of hollow polystyrene microspheres must be adjustable, with the optimal core size controlled between 150 and 400 nm to ensure desired performance. 5) The methods used for synthesizing microspheres should be simple, industrially scalable, and environmentally friendly 6) The solution should reduce the need for titanium dioxide, enhance the stability and adhesion of coatings, and be suitable for various construction applications. 7) The microspheres should provide excellent light-scattering properties and cost-effectiveness, making them a viable alternative for advanced coating systems. | Hollow polystyrene microspheres (synthesized with a size of around 490 nm). Sodium dodecyl sulfate (SDS): Used as an emulsifier for controlling core latex particle size. Waterborne coatings: A medium for testing the compatibility and performance of the hollow microspheres. Titanium dioxide (as a comparison material). Alkali solutions for swelling the microspheres. | Seed emulsion polymerization combined with alkali swelling technology to synthesize hollow polystyrene microspheres. Control of emulsifier concentration to regulate microsphere size, with particular focus on the role of sodium dodecyl sulfate. Alkali treatment of latex microspheres to induce swelling and form hollow structures. | { "KG Suggested Materials": {}, "KG Suggested Properties": {} }
Preparation of ultra-black film with good resistance to wiping based on a typical forest structure | Develop a durable ultra-black light-absorbing coating that combines high mechanical resistance with exceptional light absorption across a wide wavelength range. | 1) The ultra-black material must have a light-absorbing structure that is strong enough to resist mechanical damage such as wiping. 2) The light absorption should remain consistent across a wide range of incident angles (5–70°). 3) The average light absorption in the wavelength range of 400–2000 nm should be at least 99% or higher. 4) The design should combine both compositional and structural features to achieve high light absorption and resistance to wiping simultaneously. 5) The preparation method should avoid high-temperature processes (e.g., vapor deposition) to expand applicability. 6) The solution should integrate a protective structure to withstand mechanical stress while maintaining excellent light absorption propertie. 7) The coating must perform reliably under various environmental conditions, making it suitable for applications in optical instruments, solar energy collection, and related fields requiring high-performance light-absorbing materials. | Carbon nanotubes (CNTs) as the primary light-absorbing medium. Anodic aluminum oxide (AAO) templates (cylinder and V-type) for forming the light-absorbing structure. Resin material for curing and forming the protective surface layer. | The use of anodic aluminum oxide (AAO) templates to create a regular light-absorbing microstructure. The process involves film formation, curing of the resin, and removal of the AAO template to expose the CNT-based light-absorbing structure. Investigation of light absorption at different incident angles using micro-morphology characterization. Surface treatment to strengthen the resistance of the coating to wiping while preserving light-absorbing properties. | { "KG Suggested Materials": {}, "KG Suggested Properties": {} }
A novel epoxy-based self-healing robust superhydrophobic coatings for oil/water separation | Develop a durable, fluorine-free superhydrophobic coating that exhibits strong adhesion, mechanical stability, and self-healing capabilities for long-term applications. | 1) The coating must exhibit strong durability against mechanical abrasion, chemical corrosion, and thermal treatment. 2) The material design should avoid the use of fluorinated compounds, focusing on environmentally friendly alternatives. 4) The coating should possess a self-healing capability at room temperature without the need for external stimuli such as heat. 5) The coating should maintain superhydrophobic properties after repeated exposure to strong acids, organic solvents, and ultrasonic treatment. 6) The coating should withstand abrasion, chemical exposure, and environmental conditions, while maintaining superhydrophobic properties. 7) It must be environmentally friendly, offer excellent oil-water separation, and spontaneously recover its superhydrophobicity after damage, making it suitable for practical use in various industries requiring robust surface protection | Epoxy (M-BPE): Synthesized via thiol-Michael addition using glycidyl methacrylate (GMA), mono-acrylate terminated polydimethylsiloxane (MA-PDMS), and pentaerythritol tetra(3-mercaptopropionate) (PETMP). SiO2 nanoparticles: Used to increase the surface roughness and hydrophobicity. Triethylenetetramine: Acts as a curing agent. (3-Aminopropyl) triethoxysilane: Used to enhance adhesion to the substrate. Cotton fabric: The substrate on which the superhydrophobic coating is applied | Thiol-Michael addition reaction: Used to synthesize the branched epoxy (M-BPE) by reacting GMA, MA-PDMS, and PETMP. Curing process: The synthesized M-BPE is cured with hydrophobic SiO2 nanoparticles, triethylenetetramine, and (3-aminopropyl) triethoxysilane to form the superhydrophobic coating. Oil-water separation: Tests conducted on the coated fabric to assess its efficiency in separating oil from water mixtures. | { "KG Suggested Materials": {}, "KG Suggested Properties": {} }
Preparation of a self-cleaning TiO2-SiO2/PFDTS coating with superamphiphobicity and photocatalytic performance | Develop a superamphiphobic coating with photocatalytic degradation properties to achieve enhanced self-cleaning performance. | 1) Design a coating with very low surface energy to prevent the adhesion of pollutants, focusing on both organic and inorganic contaminants. 2) The coating should combine dual functionalities of repelling both water and oil-based substances while also being able to degrade pollutants when exposed to specific environmental conditions (e.g., light). 3) Enhance both the repellent properties and the photocatalytic performance of the coating. 4) Ensure that the coating is capable of breaking down pollutants over time, ensuring long-term cleanliness and low maintenance. 5) The coating should be adaptable to a range of surfaces and remain stable under varying outdoor conditions, ensuring durability without frequent reapplication. 6) The coating should prevent both organic and inorganic pollutants from adhering to the surface and efficiently degrade organic pollutants upon exposure to environmental stimuli. 7) It must be adaptable to various substrates and demonstrate durability in outdoor environments, ensuring low surface energy for superior self-cleaning in comparison to traditional coatings. | TiO2 (Titanium dioxide) nanoparticles (P25) – Used for its photocatalytic properties. SiO2 (Silicon dioxide) – Used as a carrier to support TiO2 nanoparticles. 1H, 1H, 2H, 2H-perfluorodecyltriethoxysilane (PFDTS) – Used to modify the TiO2-SiO2 composite and lower surface energy, imparting superamphiphobic properties. Methyl orange solution – Used as a test contaminant for evaluating photocatalytic degradation performance. Hydrophobic agglomeration agents – Used to form the hierarchical structure of TiO2-SiO2. | Synthesis of TiO2-SiO2 Composite Particles: TiO2 nanoparticles were loaded onto SiO2 carriers via a hydrophobic agglomeration process, forming TiO2-SiO2 composite particles with micro-/nanoscale hierarchical structures. Modification with PFDTS: The TiO2-SiO2 composite particles were modified by treating them with 1H, 1H, 2H, 2H-perfluorodecyltriethoxysilane (PFDTS). This modification aimed to lower the surface energy of the composite particles, imparting superamphiphobicity to the final coating. Spraying of TiO2-SiO2/PFDTS Coatings: The modified TiO2-SiO2 particles were sprayed onto various substrates to create a uniform coating. The spraying process ensured that the coating exhibited superamphiphobic and low adhesion properties on the substrate surfaces. Characterization of Surface Properties: Contact angles (CAs) of various liquids (water, ethylene glycol, glycerol, and hexadecane) were measured to evaluate the superamphiphobicity of the coating. Sliding angles (SAs) of the same liquids were also assessed to confirm the low adhesion properties.